## Sheet1
Time(h) | Freq | Zreal | Zimag | ppm | mean_voltage | current | temperature | flow | Label
0 | 20000 | -0.03020202 | -0.008766363 | 2 | 2.179971 | 1 | 60 | 150 | Ca2+_ion
0 | 15890 | 0.04892327 | -0.003693851 | 2 | 2.179971 | 1 | 60 | 150 | Ca2+_ion
0 | 12619 | 0.05088869 | -0.004251153 | 2 | 2.179971 | 1 | 60 | 150 | Ca2+_ion
0 | 10020 | 0.05053184 | -0.003691358 | 2 | 2.179971 | 1 | 60 | 150 | Ca2+_ion
0 | 7962 | 0.05048233 | -0.004235985 | 2 | 2.179971 | 1 | 60 | 150 | Ca2+_ion
0 | 6324.6 | 0.05048796 | -0.005831126 | 2 | 2.179971 | 1 | 60 | 150 | Ca2+_ion
0 | 5023.8 | 0.05077965 | -0.008107906 | 2 | 2.179971 | 1 | 60 | 150 | Ca2+_ion
0 | 3991 | 0.05159488 | -0.0103825 | 2 | 2.179971 | 1 | 60 | 150 | Ca2+_ion
0 | 3169.8 | 0.05282862 | -0.01253702 | 2 | 2.179971 | 1 | 60 | 150 | Ca2+_ion
0 | 2517.9 | 0.05454326 | -0.01461739 | 2 | 2.179971 | 1 | 60 | 150 | Ca2+_ion
0 | 2000 | 0.05663101 | -0.01663013 | 2 | 2.179971 | 1 | 60 | 150 | Ca2+_ion
0 | 1588.7 | 0.05908315 | -0.01854993 | 2 | 2.179971 | 1 | 60 | 150 | Ca2+_ion
0 | 1261.9 | 0.06181073 | -0.02042742 | 2 | 2.179971 | 1 | 60 | 150 | Ca2+_ion
0 | 1002.4 | 0.06489283 | -0.02225977 | 2 | 2.179971 | 1 | 60 | 150 | Ca2+_ion
0 | 796.21 | 0.06822629 | -0.02390632 | 2 | 2.179971 | 1 | 60 | 150 | Ca2+_ion
0 | 632.46 | 0.0718219 | -0.02550116 | 2 | 2.179971 | 1 | 60 | 150 | Ca2+_ion
0 | 502.38 | 0.07552007 | -0.02685537 | 2 | 2.179971 | 1 | 60 | 150 | Ca2+_ion
0 | 399.05 | 0.07945323 | -0.02814446 | 2 | 2.179971 | 1 | 60 | 150 | Ca2+_ion
0 | 316.98 | 0.08341019 | -0.0291053 | 2 | 2.179971 | 1 | 60 | 150 | Ca2+_ion
0 | 251.79 | 0.08746957 | -0.03007357 | 2 | 2.179971 | 1 | 60 | 150 | Ca2+_ion
0 | 200 | 0.09151023 | -0.03067649 | 2 | 2.179971 | 1 | 60 | 150 | Ca2+_ion
0 | 158.87 | 0.09567774 | -0.03137184 | 2 | 2.179971 | 1 | 60 | 150 | Ca2+_ion
0 | 126.19 | 0.09951 | -0.03143492 | 2 | 2.179971 | 1 | 60 | 150 | Ca2+_ion
0 | 100.24 | 0.1034141 | -0.03147373 | 2 | 2.179971 | 1 | 60 | 150 | Ca2+_ion
0 | 79.621 | 0.1073113 | -0.03145674 | 2 | 2.179971 | 1 | 60 | 150 | Ca2+_ion
0 | 63.246 | 0.1109786 | -0.03128534 | 2 | 2.179971 | 1 | 60 | 150 | Ca2+_ion
0 | 50.238 | 0.1147777 | -0.03110731 | 2 | 2.179971 | 1 | 60 | 150 | Ca2+_ion
0 | 39.905 | 0.1184426 | -0.03094356 | 2 | 2.179971 | 1 | 60 | 150 | Ca2+_ion
0 | 31.698 | 0.1219529 | -0.03080446 | 2 | 2.179971 | 1 | 60 | 150 | Ca2+_ion
0 | 25.179 | 0.1259266 | -0.03081796 | 2 | 2.179971 | 1 | 60 | 150 | Ca2+_ion
0 | 20 | 0.1305255 | -0.03063728 | 2 | 2.179971 | 1 | 60 | 150 | Ca2+_ion
0 | 15.887 | 0.1359994 | -0.02999935 | 2 | 2.179971 | 1 | 60 | 150 | Ca2+_ion
0 | 12.619 | 0.1404363 | -0.03045212 | 2 | 2.179971 | 1 | 60 | 150 | Ca2+_ion
0 | 10.024 | 0.1442464 | -0.03111311 | 2 | 2.179971 | 1 | 60 | 150 | Ca2+_ion
0 | 7.9621 | 0.1494414 | -0.03192697 | 2 | 2.179971 | 1 | 60 | 150 | Ca2+_ion
0 | 6.3246 | 0.154266 | -0.03292487 | 2 | 2.179971 | 1 | 60 | 150 | Ca2+_ion
0 | 5.0238 | 0.1600818 | -0.03470827 | 2 | 2.179971 | 1 | 60 | 150 | Ca2+_ion
0 | 3.9905 | 0.1661472 | -0.03602765 | 2 | 2.179971 | 1 | 60 | 150 | Ca2+_ion
0 | 3.1698 | 0.1726564 | -0.03763263 | 2 | 2.179971 | 1 | 60 | 150 | Ca2+_ion
0 | 2.5179 | 0.1794325 | -0.03974222 | 2 | 2.179971 | 1 | 60 | 150 | Ca2+_ion
0 | 2 | 0.1868386 | -0.04197734 | 2 | 2.179971 | 1 | 60 | 150 | Ca2+_ion
0 | 1.5887 | 0.1953588 | -0.04403439 | 2 | 2.179971 | 1 | 60 | 150 | Ca2+_ion
0 | 1.2619 | 0.2047249 | -0.04682221 | 2 | 2.179971 | 1 | 60 | 150 | Ca2+_ion
0 | 1.0024 | 0.2154382 | -0.04991426 | 2 | 2.179971 | 1 | 60 | 150 | Ca2+_ion
0 | 0.79621 | 0.228235 | -0.05255263 | 2 | 2.179971 | 1 | 60 | 150 | Ca2+_ion
0 | 0.63246 | 0.2401274 | -0.05145389 | 2 | 2.179971 | 1 | 60 | 150 | Ca2+_ion
0 | 0.50238 | 0.2536454 | -0.05239442 | 2 | 2.179971 | 1 | 60 | 150 | Ca2+_ion
0 | 0.39905 | 0.2679325 | -0.05342017 | 2 | 2.179971 | 1 | 60 | 150 | Ca2+_ion
0 | 0.31623 | 0.2859649 | -0.054178 | 2 | 2.179971 | 1 | 60 | 150 | Ca2+_ion
0 | 0.25119 | 0.2999224 | -0.05321869 | 2 | 2.179971 | 1 | 60 | 150 | Ca2+_ion
0 | 0.2 | 0.3140628 | -0.05009423 | 2 | 2.179971 | 1 | 60 | 150 | Ca2+_ion
0 | 0.15849 | 0.3225125 | -0.04320463 | 2 | 2.179971 | 1 | 60 | 150 | Ca2+_ion
0 | 0.12619 | 0.3301213 | -0.03326471 | 2 | 2.179971 | 1 | 60 | 150 | Ca2+_ion
0 | 0.1 | 0.3342483 | -0.0225774 | 2 | 2.179971 | 1 | 60 | 150 | Ca2+_ion
0 | 0.079621 | 0.3384169 | -0.01076676 | 2 | 2.179971 | 1 | 60 | 150 | Ca2+_ion
0 | 0.063246 | 0.3369269 | 0.0002927436 | 2 | 2.179971 | 1 | 60 | 150 | Ca2+_ion
0 | 0.050238 | 0.3370809 | 0.0130613 | 2 | 2.179971 | 1 | 60 | 150 | Ca2+_ion
0 | 0.039905 | 0.331933 | 0.0205856 | 2 | 2.179971 | 1 | 60 | 150 | Ca2+_ion
0 | 0.031698 | 0.3304143 | 0.0296842 | 2 | 2.179971 | 1 | 60 | 150 | Ca2+_ion
0 | 0.025179 | 0.3216502 | 0.03266127 | 2 | 2.179971 | 1 | 60 | 150 | Ca2+_ion
0 | 0.02 | 0.3193228 | 0.03867593 | 2 | 2.179971 | 1 | 60 | 150 | Ca2+_ion
0 | 0.015887 | 0.3110489 | 0.03868208 | 2 | 2.179971 | 1 | 60 | 150 | Ca2+_ion
0 | 0.012619 | 0.3084448 | 0.04019433 | 2 | 2.179971 | 1 | 60 | 150 | Ca2+_ion
0 | 0.010024 | 0.3030024 | 0.0390275 | 2 | 2.179971 | 1 | 60 | 150 | Ca2+_ion
2 | 20000 | 0.00232102 | -0.001585659 | 2 | 2.173162 | 1 | 60 | 150 | Ca2+_ion
2 | 15890 | 0.04954838 | -0.003841114 | 2 | 2.173162 | 1 | 60 | 150 | Ca2+_ion
2 | 12619 | 0.05129187 | -0.004288398 | 2 | 2.173162 | 1 | 60 | 150 | Ca2+_ion
2 | 10020 | 0.04503002 | -0.001051322 | 2 | 2.173162 | 1 | 60 | 150 | Ca2+_ion
2 | 7962 | 0.05095278 | -0.004267659 | 2 | 2.173162 | 1 | 60 | 150 | Ca2+_ion
2 | 6324.6 | 0.05070547 | -0.006090396 | 2 | 2.173162 | 1 | 60 | 150 | Ca2+_ion
2 | 5023.8 | 0.05088277 | -0.008498604 | 2 | 2.173162 | 1 | 60 | 150 | Ca2+_ion
2 | 3991 | 0.05161296 | -0.0108164 | 2 | 2.173162 | 1 | 60 | 150 | Ca2+_ion
2 | 3169.8 | 0.05285525 | -0.01294739 | 2 | 2.173162 | 1 | 60 | 150 | Ca2+_ion
2 | 2517.9 | 0.05459314 | -0.01510599 | 2 | 2.173162 | 1 | 60 | 150 | Ca2+_ion
2 | 2000 | 0.05673144 | -0.01718772 | 2 | 2.173162 | 1 | 60 | 150 | Ca2+_ion
2 | 1588.7 | 0.05926585 | -0.01922693 | 2 | 2.173162 | 1 | 60 | 150 | Ca2+_ion
2 | 1261.9 | 0.06210642 | -0.02125484 | 2 | 2.173162 | 1 | 60 | 150 | Ca2+_ion
2 | 1002.4 | 0.06531198 | -0.02323758 | 2 | 2.173162 | 1 | 60 | 150 | Ca2+_ion
2 | 796.21 | 0.06877324 | -0.02510792 | 2 | 2.173162 | 1 | 60 | 150 | Ca2+_ion
2 | 632.46 | 0.07254432 | -0.02680968 | 2 | 2.173162 | 1 | 60 | 150 | Ca2+_ion
2 | 502.38 | 0.07651202 | -0.0283783 | 2 | 2.173162 | 1 | 60 | 150 | Ca2+_ion
2 | 399.05 | 0.08064631 | -0.02978693 | 2 | 2.173162 | 1 | 60 | 150 | Ca2+_ion
2 | 316.98 | 0.08490457 | -0.03099465 | 2 | 2.173162 | 1 | 60 | 150 | Ca2+_ion
2 | 251.79 | 0.08921919 | -0.03203911 | 2 | 2.173162 | 1 | 60 | 150 | Ca2+_ion
2 | 200 | 0.09360643 | -0.03301941 | 2 | 2.173162 | 1 | 60 | 150 | Ca2+_ion
2 | 158.87 | 0.09810612 | -0.03383073 | 2 | 2.173162 | 1 | 60 | 150 | Ca2+_ion
2 | 126.19 | 0.1025278 | -0.03425493 | 2 | 2.173162 | 1 | 60 | 150 | Ca2+_ion
2 | 100.24 | 0.1069137 | -0.03448996 | 2 | 2.173162 | 1 | 60 | 150 | Ca2+_ion
2 | 79.621 | 0.1112376 | -0.03453219 | 2 | 2.173162 | 1 | 60 | 150 | Ca2+_ion
2 | 63.246 | 0.1153582 | -0.03430883 | 2 | 2.173162 | 1 | 60 | 150 | Ca2+_ion
2 | 50.238 | 0.119669 | -0.03404932 | 2 | 2.173162 | 1 | 60 | 150 | Ca2+_ion
2 | 39.905 | 0.1237706 | -0.0336266 | 2 | 2.173162 | 1 | 60 | 150 | Ca2+_ion
2 | 31.698 | 0.1276093 | -0.03311767 | 2 | 2.173162 | 1 | 60 | 150 | Ca2+_ion
2 | 25.179 | 0.1317932 | -0.03265827 | 2 | 2.173162 | 1 | 60 | 150 | Ca2+_ion
2 | 20 | 0.1367534 | -0.03204476 | 2 | 2.173162 | 1 | 60 | 150 | Ca2+_ion
2 | 15.887 | 0.1429135 | -0.03110526 | 2 | 2.173162 | 1 | 60 | 150 | Ca2+_ion
2 | 12.619 | 0.1467631 | -0.03087241 | 2 | 2.173162 | 1 | 60 | 150 | Ca2+_ion
2 | 10.024 | 0.1515631 | -0.03109478 | 2 | 2.173162 | 1 | 60 | 150 | Ca2+_ion
2 | 7.9621 | 0.1559526 | -0.03137691 | 2 | 2.173162 | 1 | 60 | 150 | Ca2+_ion
2 | 6.3246 | 0.1610343 | -0.03185084 | 2 | 2.173162 | 1 | 60 | 150 | Ca2+_ion
2 | 5.0238 | 0.1665833 | -0.03251 | 2 | 2.173162 | 1 | 60 | 150 | Ca2+_ion
2 | 3.9905 | 0.1719177 | -0.03344314 | 2 | 2.173162 | 1 | 60 | 150 | Ca2+_ion
2 | 3.1698 | 0.1776568 | -0.03475079 | 2 | 2.173162 | 1 | 60 | 150 | Ca2+_ion
2 | 2.5179 | 0.1836081 | -0.03618828 | 2 | 2.173162 | 1 | 60 | 150 | Ca2+_ion
2 | 2 | 0.1908446 | -0.03776725 | 2 | 2.173162 | 1 | 60 | 150 | Ca2+_ion
2 | 1.5887 | 0.1975323 | -0.03988259 | 2 | 2.173162 | 1 | 60 | 150 | Ca2+_ion
2 | 1.2619 | 0.2066324 | -0.04143125 | 2 | 2.173162 | 1 | 60 | 150 | Ca2+_ion
2 | 1.0024 | 0.2166673 | -0.0434592 | 2 | 2.173162 | 1 | 60 | 150 | Ca2+_ion
2 | 0.79621 | 0.2273728 | -0.04578371 | 2 | 2.173162 | 1 | 60 | 150 | Ca2+_ion
2 | 0.63246 | 0.2390513 | -0.0438645 | 2 | 2.173162 | 1 | 60 | 150 | Ca2+_ion
2 | 0.50238 | 0.2507492 | -0.04390373 | 2 | 2.173162 | 1 | 60 | 150 | Ca2+_ion
2 | 0.39905 | 0.2640362 | -0.04431532 | 2 | 2.173162 | 1 | 60 | 150 | Ca2+_ion
2 | 0.31623 | 0.2784772 | -0.04433536 | 2 | 2.173162 | 1 | 60 | 150 | Ca2+_ion
2 | 0.25119 | 0.2913965 | -0.04272775 | 2 | 2.173162 | 1 | 60 | 150 | Ca2+_ion
2 | 0.2 | 0.3082082 | -0.04047519 | 2 | 2.173162 | 1 | 60 | 150 | Ca2+_ion
2 | 0.15849 | 0.3139478 | -0.03438771 | 2 | 2.173162 | 1 | 60 | 150 | Ca2+_ion
2 | 0.12619 | 0.3245242 | -0.02667355 | 2 | 2.173162 | 1 | 60 | 150 | Ca2+_ion
2 | 0.1 | 0.3275712 | -0.01647185 | 2 | 2.173162 | 1 | 60 | 150 | Ca2+_ion
2 | 0.079621 | 0.3330719 | -0.004235041 | 2 | 2.173162 | 1 | 60 | 150 | Ca2+_ion
2 | 0.063246 | 0.3308606 | 0.006670384 | 2 | 2.173162 | 1 | 60 | 150 | Ca2+_ion
2 | 0.050238 | 0.3329154 | 0.01838548 | 2 | 2.173162 | 1 | 60 | 150 | Ca2+_ion
2 | 0.039905 | 0.323983 | 0.02718315 | 2 | 2.173162 | 1 | 60 | 150 | Ca2+_ion
2 | 0.031698 | 0.323502 | 0.03615156 | 2 | 2.173162 | 1 | 60 | 150 | Ca2+_ion
2 | 0.025179 | 0.3184539 | 0.04174518 | 2 | 2.173162 | 1 | 60 | 150 | Ca2+_ion
2 | 0.02 | 0.3126217 | 0.04472133 | 2 | 2.173162 | 1 | 60 | 150 | Ca2+_ion
2 | 0.015887 | 0.3064682 | 0.04595618 | 2 | 2.173162 | 1 | 60 | 150 | Ca2+_ion
2 | 0.012619 | 0.2958913 | 0.04422083 | 2 | 2.173162 | 1 | 60 | 150 | Ca2+_ion
2 | 0.010024 | 0.2948064 | 0.04562805 | 2 | 2.173162 | 1 | 60 | 150 | Ca2+_ion
4 | 20000 | -0.003416898 | 0.001073266 | 2 | 2.174696 | 1 | 60 | 150 | Ca2+_ion
4 | 15890 | 0.05024587 | -0.004035141 | 2 | 2.174696 | 1 | 60 | 150 | Ca2+_ion
4 | 12619 | 0.0517137 | -0.004293903 | 2 | 2.174696 | 1 | 60 | 150 | Ca2+_ion
4 | 10020 | 0.0333172 | 0.01157627 | 2 | 2.174696 | 1 | 60 | 150 | Ca2+_ion
4 | 7962 | 0.05095297 | -0.00502035 | 2 | 2.174696 | 1 | 60 | 150 | Ca2+_ion
4 | 6324.6 | 0.05059151 | -0.006985358 | 2 | 2.174696 | 1 | 60 | 150 | Ca2+_ion
4 | 5023.8 | 0.05083656 | -0.009208157 | 2 | 2.174696 | 1 | 60 | 150 | Ca2+_ion
4 | 3991 | 0.05161241 | -0.01134202 | 2 | 2.174696 | 1 | 60 | 150 | Ca2+_ion
4 | 3169.8 | 0.05289564 | -0.01335987 | 2 | 2.174696 | 1 | 60 | 150 | Ca2+_ion
4 | 2517.9 | 0.05466334 | -0.01550134 | 2 | 2.174696 | 1 | 60 | 150 | Ca2+_ion
4 | 2000 | 0.05686382 | -0.0176203 | 2 | 2.174696 | 1 | 60 | 150 | Ca2+_ion
4 | 1588.7 | 0.05943695 | -0.01970937 | 2 | 2.174696 | 1 | 60 | 150 | Ca2+_ion
4 | 1261.9 | 0.06234402 | -0.02177266 | 2 | 2.174696 | 1 | 60 | 150 | Ca2+_ion
4 | 1002.4 | 0.06558444 | -0.02382635 | 2 | 2.174696 | 1 | 60 | 150 | Ca2+_ion
4 | 796.21 | 0.0691703 | -0.02579374 | 2 | 2.174696 | 1 | 60 | 150 | Ca2+_ion
4 | 632.46 | 0.07302541 | -0.02765102 | 2 | 2.174696 | 1 | 60 | 150 | Ca2+_ion
4 | 502.38 | 0.07714305 | -0.02932769 | 2 | 2.174696 | 1 | 60 | 150 | Ca2+_ion
4 | 399.05 | 0.08140659 | -0.03078998 | 2 | 2.174696 | 1 | 60 | 150 | Ca2+_ion
4 | 316.98 | 0.08578425 | -0.03214752 | 2 | 2.174696 | 1 | 60 | 150 | Ca2+_ion
4 | 251.79 | 0.09031686 | -0.03348524 | 2 | 2.174696 | 1 | 60 | 150 | Ca2+_ion
4 | 200 | 0.09494595 | -0.03447052 | 2 | 2.174696 | 1 | 60 | 150 | Ca2+_ion
4 | 158.87 | 0.09966575 | -0.0354205 | 2 | 2.174696 | 1 | 60 | 150 | Ca2+_ion
4 | 126.19 | 0.1044093 | -0.03617043 | 2 | 2.174696 | 1 | 60 | 150 | Ca2+_ion
4 | 100.24 | 0.1092045 | -0.03667142 | 2 | 2.174696 | 1 | 60 | 150 | Ca2+_ion
4 | 79.621 | 0.1140065 | -0.03692532 | 2 | 2.174696 | 1 | 60 | 150 | Ca2+_ion
4 | 63.246 | 0.1186867 | -0.03694318 | 2 | 2.174696 | 1 | 60 | 150 | Ca2+_ion
4 | 50.238 | 0.1235165 | -0.03675974 | 2 | 2.174696 | 1 | 60 | 150 | Ca2+_ion
4 | 39.905 | 0.1280801 | -0.03625848 | 2 | 2.174696 | 1 | 60 | 150 | Ca2+_ion
4 | 31.698 | 0.1324328 | -0.03567079 | 2 | 2.174696 | 1 | 60 | 150 | Ca2+_ion
4 | 25.179 | 0.1370459 | -0.03488175 | 2 | 2.174696 | 1 | 60 | 150 | Ca2+_ion
4 | 20 | 0.1424395 | -0.03383849 | 2 | 2.174696 | 1 | 60 | 150 | Ca2+_ion
4 | 15.887 | 0.1490725 | -0.03241804 | 2 | 2.174696 | 1 | 60 | 150 | Ca2+_ion
4 | 12.619 | 0.1538951 | -0.03193066 | 2 | 2.174696 | 1 | 60 | 150 | Ca2+_ion
4 | 10.024 | 0.1580324 | -0.03159441 | 2 | 2.174696 | 1 | 60 | 150 | Ca2+_ion
4 | 7.9621 | 0.1630204 | -0.03103851 | 2 | 2.174696 | 1 | 60 | 150 | Ca2+_ion
4 | 6.3246 | 0.1673802 | -0.03056291 | 2 | 2.174696 | 1 | 60 | 150 | Ca2+_ion
4 | 5.0238 | 0.1727115 | -0.03084452 | 2 | 2.174696 | 1 | 60 | 150 | Ca2+_ion
4 | 3.9905 | 0.1773861 | -0.03167184 | 2 | 2.174696 | 1 | 60 | 150 | Ca2+_ion
4 | 3.1698 | 0.1832827 | -0.03222114 | 2 | 2.174696 | 1 | 60 | 150 | Ca2+_ion
4 | 2.5179 | 0.1885554 | -0.03281696 | 2 | 2.174696 | 1 | 60 | 150 | Ca2+_ion
4 | 2 | 0.1941031 | -0.03380618 | 2 | 2.174696 | 1 | 60 | 150 | Ca2+_ion
4 | 1.5887 | 0.2009522 | -0.03485891 | 2 | 2.174696 | 1 | 60 | 150 | Ca2+_ion
4 | 1.2619 | 0.2080877 | -0.03587197 | 2 | 2.174696 | 1 | 60 | 150 | Ca2+_ion
4 | 1.0024 | 0.2162688 | -0.03726524 | 2 | 2.174696 | 1 | 60 | 150 | Ca2+_ion
4 | 0.79621 | 0.2264426 | -0.03837283 | 2 | 2.174696 | 1 | 60 | 150 | Ca2+_ion
4 | 0.63246 | 0.2363532 | -0.0357035 | 2 | 2.174696 | 1 | 60 | 150 | Ca2+_ion
4 | 0.50238 | 0.2467021 | -0.03604261 | 2 | 2.174696 | 1 | 60 | 150 | Ca2+_ion
4 | 0.39905 | 0.2579855 | -0.03522454 | 2 | 2.174696 | 1 | 60 | 150 | Ca2+_ion
4 | 0.31623 | 0.2713633 | -0.03476652 | 2 | 2.174696 | 1 | 60 | 150 | Ca2+_ion
4 | 0.25119 | 0.2817013 | -0.03325245 | 2 | 2.174696 | 1 | 60 | 150 | Ca2+_ion
4 | 0.2 | 0.2978263 | -0.03098912 | 2 | 2.174696 | 1 | 60 | 150 | Ca2+_ion
4 | 0.15849 | 0.3091908 | -0.02529468 | 2 | 2.174696 | 1 | 60 | 150 | Ca2+_ion
4 | 0.12619 | 0.3177849 | -0.01917503 | 2 | 2.174696 | 1 | 60 | 150 | Ca2+_ion
4 | 0.1 | 0.3177409 | -0.009554337 | 2 | 2.174696 | 1 | 60 | 150 | Ca2+_ion
4 | 0.079621 | 0.3266399 | 0.0009917625 | 2 | 2.174696 | 1 | 60 | 150 | Ca2+_ion
4 | 0.063246 | 0.3229366 | 0.01190366 | 2 | 2.174696 | 1 | 60 | 150 | Ca2+_ion
4 | 0.050238 | 0.3257243 | 0.02405114 | 2 | 2.174696 | 1 | 60 | 150 | Ca2+_ion
4 | 0.039905 | 0.3136202 | 0.03177487 | 2 | 2.174696 | 1 | 60 | 150 | Ca2+_ion
4 | 0.031698 | 0.3167433 | 0.04220887 | 2 | 2.174696 | 1 | 60 | 150 | Ca2+_ion
4 | 0.025179 | 0.3105271 | 0.04777573 | 2 | 2.174696 | 1 | 60 | 150 | Ca2+_ion
4 | 0.02 | 0.3043033 | 0.05120655 | 2 | 2.174696 | 1 | 60 | 150 | Ca2+_ion
4 | 0.015887 | 0.2973887 | 0.05226108 | 2 | 2.174696 | 1 | 60 | 150 | Ca2+_ion
4 | 0.012619 | 0.29017 | 0.05256064 | 2 | 2.174696 | 1 | 60 | 150 | Ca2+_ion
4 | 0.010024 | 0.2789517 | 0.04955061 | 2 | 2.174696 | 1 | 60 | 150 | Ca2+_ion
6 | 20000 | 0.002381434 | 0.001288505 | 2 | 2.16826 | 1 | 60 | 150 | Ca2+_ion
6 | 15890 | 0.05103606 | -0.004208289 | 2 | 2.16826 | 1 | 60 | 150 | Ca2+_ion
6 | 12619 | 0.05208763 | -0.004304842 | 2 | 2.16826 | 1 | 60 | 150 | Ca2+_ion
6 | 10020 | 0.03307262 | 0.01530155 | 2 | 2.16826 | 1 | 60 | 150 | Ca2+_ion
6 | 7962 | 0.05122768 | -0.005470513 | 2 | 2.16826 | 1 | 60 | 150 | Ca2+_ion
6 | 6324.6 | 0.05078273 | -0.007440042 | 2 | 2.16826 | 1 | 60 | 150 | Ca2+_ion
6 | 5023.8 | 0.05090518 | -0.009595685 | 2 | 2.16826 | 1 | 60 | 150 | Ca2+_ion
6 | 3991 | 0.05172893 | -0.01163471 | 2 | 2.16826 | 1 | 60 | 150 | Ca2+_ion
6 | 3169.8 | 0.05302113 | -0.01362701 | 2 | 2.16826 | 1 | 60 | 150 | Ca2+_ion
6 | 2517.9 | 0.0548011 | -0.01575595 | 2 | 2.16826 | 1 | 60 | 150 | Ca2+_ion
6 | 2000 | 0.05701414 | -0.01784196 | 2 | 2.16826 | 1 | 60 | 150 | Ca2+_ion
6 | 1588.7 | 0.05963555 | -0.01991111 | 2 | 2.16826 | 1 | 60 | 150 | Ca2+_ion
6 | 1261.9 | 0.06256207 | -0.02200497 | 2 | 2.16826 | 1 | 60 | 150 | Ca2+_ion
6 | 1002.4 | 0.06586195 | -0.02405499 | 2 | 2.16826 | 1 | 60 | 150 | Ca2+_ion
6 | 796.21 | 0.06945154 | -0.02599616 | 2 | 2.16826 | 1 | 60 | 150 | Ca2+_ion
6 | 632.46 | 0.07332451 | -0.0278121 | 2 | 2.16826 | 1 | 60 | 150 | Ca2+_ion
6 | 502.38 | 0.07740002 | -0.02949391 | 2 | 2.16826 | 1 | 60 | 150 | Ca2+_ion
6 | 399.05 | 0.08177593 | -0.03104978 | 2 | 2.16826 | 1 | 60 | 150 | Ca2+_ion
6 | 316.98 | 0.08615292 | -0.03241939 | 2 | 2.16826 | 1 | 60 | 150 | Ca2+_ion
6 | 251.79 | 0.09069409 | -0.03379331 | 2 | 2.16826 | 1 | 60 | 150 | Ca2+_ion
6 | 200 | 0.09532181 | -0.03490413 | 2 | 2.16826 | 1 | 60 | 150 | Ca2+_ion
6 | 158.87 | 0.1001649 | -0.03595519 | 2 | 2.16826 | 1 | 60 | 150 | Ca2+_ion
6 | 126.19 | 0.1049962 | -0.03684241 | 2 | 2.16826 | 1 | 60 | 150 | Ca2+_ion
6 | 100.24 | 0.1099718 | -0.03754939 | 2 | 2.16826 | 1 | 60 | 150 | Ca2+_ion
6 | 79.621 | 0.115037 | -0.03805156 | 2 | 2.16826 | 1 | 60 | 150 | Ca2+_ion
6 | 63.246 | 0.1200347 | -0.03832582 | 2 | 2.16826 | 1 | 60 | 150 | Ca2+_ion
6 | 50.238 | 0.1252704 | -0.03835088 | 2 | 2.16826 | 1 | 60 | 150 | Ca2+_ion
6 | 39.905 | 0.1303844 | -0.03812674 | 2 | 2.16826 | 1 | 60 | 150 | Ca2+_ion
6 | 31.698 | 0.1353682 | -0.03773771 | 2 | 2.16826 | 1 | 60 | 150 | Ca2+_ion
6 | 25.179 | 0.140628 | -0.03702218 | 2 | 2.16826 | 1 | 60 | 150 | Ca2+_ion
6 | 20 | 0.1466224 | -0.0357824 | 2 | 2.16826 | 1 | 60 | 150 | Ca2+_ion
6 | 15.887 | 0.1537425 | -0.03375663 | 2 | 2.16826 | 1 | 60 | 150 | Ca2+_ion
6 | 12.619 | 0.1586891 | -0.03290817 | 2 | 2.16826 | 1 | 60 | 150 | Ca2+_ion
6 | 10.024 | 0.163767 | -0.03218029 | 2 | 2.16826 | 1 | 60 | 150 | Ca2+_ion
6 | 7.9621 | 0.1684072 | -0.03119364 | 2 | 2.16826 | 1 | 60 | 150 | Ca2+_ion
6 | 6.3246 | 0.1732076 | -0.03059058 | 2 | 2.16826 | 1 | 60 | 150 | Ca2+_ion
6 | 5.0238 | 0.1777717 | -0.03046833 | 2 | 2.16826 | 1 | 60 | 150 | Ca2+_ion
6 | 3.9905 | 0.1826737 | -0.03001388 | 2 | 2.16826 | 1 | 60 | 150 | Ca2+_ion
6 | 3.1698 | 0.1873523 | -0.02960521 | 2 | 2.16826 | 1 | 60 | 150 | Ca2+_ion
6 | 2.5179 | 0.192603 | -0.02978952 | 2 | 2.16826 | 1 | 60 | 150 | Ca2+_ion
6 | 2 | 0.1971427 | -0.02946154 | 2 | 2.16826 | 1 | 60 | 150 | Ca2+_ion
6 | 1.5887 | 0.2023721 | -0.03063235 | 2 | 2.16826 | 1 | 60 | 150 | Ca2+_ion
6 | 1.2619 | 0.2086301 | -0.03056636 | 2 | 2.16826 | 1 | 60 | 150 | Ca2+_ion
6 | 1.0024 | 0.2152091 | -0.03051009 | 2 | 2.16826 | 1 | 60 | 150 | Ca2+_ion
6 | 0.79621 | 0.2224091 | -0.0316896 | 2 | 2.16826 | 1 | 60 | 150 | Ca2+_ion
6 | 0.63246 | 0.2312866 | -0.02804503 | 2 | 2.16826 | 1 | 60 | 150 | Ca2+_ion
6 | 0.50238 | 0.2402483 | -0.02617828 | 2 | 2.16826 | 1 | 60 | 150 | Ca2+_ion
6 | 0.39905 | 0.2497701 | -0.02532253 | 2 | 2.16826 | 1 | 60 | 150 | Ca2+_ion
6 | 0.31623 | 0.2602485 | -0.02429846 | 2 | 2.16826 | 1 | 60 | 150 | Ca2+_ion
6 | 0.25119 | 0.272533 | -0.0225389 | 2 | 2.16826 | 1 | 60 | 150 | Ca2+_ion
6 | 0.2 | 0.2800858 | -0.02017498 | 2 | 2.16826 | 1 | 60 | 150 | Ca2+_ion
6 | 0.15849 | 0.295398 | -0.01552618 | 2 | 2.16826 | 1 | 60 | 150 | Ca2+_ion
6 | 0.12619 | 0.3052783 | -0.01113716 | 2 | 2.16826 | 1 | 60 | 150 | Ca2+_ion
6 | 0.1 | 0.3133921 | -0.00405748 | 2 | 2.16826 | 1 | 60 | 150 | Ca2+_ion
6 | 0.079621 | 0.3161047 | 0.006602316 | 2 | 2.16826 | 1 | 60 | 150 | Ca2+_ion
6 | 0.063246 | 0.3184145 | 0.01793431 | 2 | 2.16826 | 1 | 60 | 150 | Ca2+_ion
6 | 0.050238 | 0.3170117 | 0.02916947 | 2 | 2.16826 | 1 | 60 | 150 | Ca2+_ion
6 | 0.039905 | 0.310958 | 0.03942945 | 2 | 2.16826 | 1 | 60 | 150 | Ca2+_ion
6 | 0.031698 | 0.30421 | 0.04778485 | 2 | 2.16826 | 1 | 60 | 150 | Ca2+_ion
6 | 0.025179 | 0.2969744 | 0.05387756 | 2 | 2.16826 | 1 | 60 | 150 | Ca2+_ion
6 | 0.02 | 0.290469 | 0.05686884 | 2 | 2.16826 | 1 | 60 | 150 | Ca2+_ion
6 | 0.015887 | 0.2852666 | 0.05956075 | 2 | 2.16826 | 1 | 60 | 150 | Ca2+_ion
6 | 0.012619 | 0.2780457 | 0.05998313 | 2 | 2.16826 | 1 | 60 | 150 | Ca2+_ion
6 | 0.010024 | 0.2714802 | 0.05894509 | 2 | 2.16826 | 1 | 60 | 150 | Ca2+_ion