## Sheet1
Time(h) | Freq | Zreal | Zimag | ppm | mean_voltage | current | temperature | flow | Label
0 | 20000 | 0.03904306 | 0.0002340908 | 2 | 1.735963 | 1 | 60 | 150 | Cu2+_ion
0 | 15890 | 0.03944321 | -0.0001517142 | 2 | 1.735963 | 1 | 60 | 150 | Cu2+_ion
0 | 12619 | 0.03988045 | -0.0004280234 | 2 | 1.735963 | 1 | 60 | 150 | Cu2+_ion
0 | 10020 | 0.04024035 | -0.0006607766 | 2 | 1.735963 | 1 | 60 | 150 | Cu2+_ion
0 | 7962 | 0.04050434 | -0.0006536323 | 2 | 1.735963 | 1 | 60 | 150 | Cu2+_ion
0 | 6324.6 | 0.04078054 | -0.0007436731 | 2 | 1.735963 | 1 | 60 | 150 | Cu2+_ion
0 | 5023.8 | 0.04102998 | -0.0007543283 | 2 | 1.735963 | 1 | 60 | 150 | Cu2+_ion
0 | 3991 | 0.04122725 | -0.0008207308 | 2 | 1.735963 | 1 | 60 | 150 | Cu2+_ion
0 | 3169.8 | 0.04138747 | -0.0008350352 | 2 | 1.735963 | 1 | 60 | 150 | Cu2+_ion
0 | 2517.9 | 0.04156151 | -0.0008716495 | 2 | 1.735963 | 1 | 60 | 150 | Cu2+_ion
0 | 2000 | 0.04171259 | -0.0008938516 | 2 | 1.735963 | 1 | 60 | 150 | Cu2+_ion
0 | 1588.7 | 0.0418449 | -0.0008948581 | 2 | 1.735963 | 1 | 60 | 150 | Cu2+_ion
0 | 1261.9 | 0.04197225 | -0.0009204318 | 2 | 1.735963 | 1 | 60 | 150 | Cu2+_ion
0 | 1002.4 | 0.04207648 | -0.0009708946 | 2 | 1.735963 | 1 | 60 | 150 | Cu2+_ion
0 | 796.21 | 0.04216518 | -0.001010111 | 2 | 1.735963 | 1 | 60 | 150 | Cu2+_ion
0 | 632.46 | 0.04229379 | -0.001094791 | 2 | 1.735963 | 1 | 60 | 150 | Cu2+_ion
0 | 502.38 | 0.04237904 | -0.001169765 | 2 | 1.735963 | 1 | 60 | 150 | Cu2+_ion
0 | 399.05 | 0.04255212 | -0.001295768 | 2 | 1.735963 | 1 | 60 | 150 | Cu2+_ion
0 | 316.98 | 0.04269893 | -0.00142415 | 2 | 1.735963 | 1 | 60 | 150 | Cu2+_ion
0 | 251.79 | 0.04283967 | -0.001598991 | 2 | 1.735963 | 1 | 60 | 150 | Cu2+_ion
0 | 200 | 0.0430757 | -0.001773937 | 2 | 1.735963 | 1 | 60 | 150 | Cu2+_ion
0 | 158.87 | 0.04330015 | -0.001980974 | 2 | 1.735963 | 1 | 60 | 150 | Cu2+_ion
0 | 126.19 | 0.04357785 | -0.002223899 | 2 | 1.735963 | 1 | 60 | 150 | Cu2+_ion
0 | 100.24 | 0.04392369 | -0.002489244 | 2 | 1.735963 | 1 | 60 | 150 | Cu2+_ion
0 | 79.621 | 0.04433671 | -0.002753271 | 2 | 1.735963 | 1 | 60 | 150 | Cu2+_ion
0 | 63.246 | 0.04481894 | -0.002990001 | 2 | 1.735963 | 1 | 60 | 150 | Cu2+_ion
0 | 50.238 | 0.04537509 | -0.003164618 | 2 | 1.735963 | 1 | 60 | 150 | Cu2+_ion
0 | 39.905 | 0.04598144 | -0.003270482 | 2 | 1.735963 | 1 | 60 | 150 | Cu2+_ion
0 | 31.698 | 0.04661387 | -0.003324665 | 2 | 1.735963 | 1 | 60 | 150 | Cu2+_ion
0 | 25.179 | 0.04726033 | -0.003312652 | 2 | 1.735963 | 1 | 60 | 150 | Cu2+_ion
0 | 20 | 0.04791021 | -0.003225975 | 2 | 1.735963 | 1 | 60 | 150 | Cu2+_ion
0 | 15.887 | 0.04855158 | -0.003055465 | 2 | 1.735963 | 1 | 60 | 150 | Cu2+_ion
0 | 12.619 | 0.04904998 | -0.002920425 | 2 | 1.735963 | 1 | 60 | 150 | Cu2+_ion
0 | 10.024 | 0.04949807 | -0.002815308 | 2 | 1.735963 | 1 | 60 | 150 | Cu2+_ion
0 | 7.9621 | 0.04987294 | -0.002697069 | 2 | 1.735963 | 1 | 60 | 150 | Cu2+_ion
0 | 6.3246 | 0.05033663 | -0.002671064 | 2 | 1.735963 | 1 | 60 | 150 | Cu2+_ion
0 | 5.0238 | 0.05070522 | -0.002622757 | 2 | 1.735963 | 1 | 60 | 150 | Cu2+_ion
0 | 3.9905 | 0.05100573 | -0.002634984 | 2 | 1.735963 | 1 | 60 | 150 | Cu2+_ion
0 | 3.1698 | 0.05140997 | -0.002519911 | 2 | 1.735963 | 1 | 60 | 150 | Cu2+_ion
0 | 2.5179 | 0.05203777 | -0.002555682 | 2 | 1.735963 | 1 | 60 | 150 | Cu2+_ion
0 | 2 | 0.05227953 | -0.00244725 | 2 | 1.735963 | 1 | 60 | 150 | Cu2+_ion
0 | 1.5887 | 0.05283189 | -0.002398561 | 2 | 1.735963 | 1 | 60 | 150 | Cu2+_ion
0 | 1.2619 | 0.05325113 | -0.002538472 | 2 | 1.735963 | 1 | 60 | 150 | Cu2+_ion
0 | 1.0024 | 0.05311751 | -0.002512271 | 2 | 1.735963 | 1 | 60 | 150 | Cu2+_ion
0 | 0.79621 | 0.05392368 | -0.00225962 | 2 | 1.735963 | 1 | 60 | 150 | Cu2+_ion
0 | 0.63246 | 0.05444553 | -0.00220723 | 2 | 1.735963 | 1 | 60 | 150 | Cu2+_ion
0 | 0.50238 | 0.05418949 | -0.002103706 | 2 | 1.735963 | 1 | 60 | 150 | Cu2+_ion
0 | 0.39905 | 0.05507435 | -0.001953 | 2 | 1.735963 | 1 | 60 | 150 | Cu2+_ion
0 | 0.31623 | 0.0551675 | -0.001770477 | 2 | 1.735963 | 1 | 60 | 150 | Cu2+_ion
0 | 0.25119 | 0.05547198 | -0.001857388 | 2 | 1.735963 | 1 | 60 | 150 | Cu2+_ion
0 | 0.2 | 0.05526294 | -0.001283461 | 2 | 1.735963 | 1 | 60 | 150 | Cu2+_ion
0 | 0.15849 | 0.05578821 | -0.001794378 | 2 | 1.735963 | 1 | 60 | 150 | Cu2+_ion
0 | 0.12619 | 0.05556887 | -0.001693801 | 2 | 1.735963 | 1 | 60 | 150 | Cu2+_ion
0 | 0.1 | 0.05686987 | -0.00133702 | 2 | 1.735963 | 1 | 60 | 150 | Cu2+_ion
0 | 0.079621 | 0.05625318 | -0.001149936 | 2 | 1.735963 | 1 | 60 | 150 | Cu2+_ion
0 | 0.063246 | 0.05595648 | -0.001110121 | 2 | 1.735963 | 1 | 60 | 150 | Cu2+_ion
0 | 0.050238 | 0.05688169 | -0.0007798098 | 2 | 1.735963 | 1 | 60 | 150 | Cu2+_ion
0 | 0.039905 | 0.0567438 | -0.0009245534 | 2 | 1.735963 | 1 | 60 | 150 | Cu2+_ion
0 | 0.031698 | 0.05635351 | -0.0007990129 | 2 | 1.735963 | 1 | 60 | 150 | Cu2+_ion
0 | 0.025179 | 0.05674938 | -0.0003652733 | 2 | 1.735963 | 1 | 60 | 150 | Cu2+_ion
0 | 0.02 | 0.05642259 | -0.000222852 | 2 | 1.735963 | 1 | 60 | 150 | Cu2+_ion
0 | 0.015887 | 0.05673123 | -0.0002295392 | 2 | 1.735963 | 1 | 60 | 150 | Cu2+_ion
0 | 0.012619 | 0.05594447 | -0.0004555672 | 2 | 1.735963 | 1 | 60 | 150 | Cu2+_ion
0 | 0.010024 | 0.05639758 | -0.0002502325 | 2 | 1.735963 | 1 | 60 | 150 | Cu2+_ion
2 | 20000 | 0 | 0 | 2 | 1.733077 | 1 | 60 | 150 | Cu2+_ion
2 | 15890 | 0.03961093 | -0.0001676328 | 2 | 1.733077 | 1 | 60 | 150 | Cu2+_ion
2 | 12619 | 0.03996999 | -0.000463989 | 2 | 1.733077 | 1 | 60 | 150 | Cu2+_ion
2 | 10020 | 0.04028132 | -0.0006097428 | 2 | 1.733077 | 1 | 60 | 150 | Cu2+_ion
2 | 7962 | 0.04063683 | -0.0007066274 | 2 | 1.733077 | 1 | 60 | 150 | Cu2+_ion
2 | 6324.6 | 0.04091561 | -0.000781137 | 2 | 1.733077 | 1 | 60 | 150 | Cu2+_ion
2 | 5023.8 | 0.04114929 | -0.0008207416 | 2 | 1.733077 | 1 | 60 | 150 | Cu2+_ion
2 | 3991 | 0.04136638 | -0.0008860456 | 2 | 1.733077 | 1 | 60 | 150 | Cu2+_ion
2 | 3169.8 | 0.0415631 | -0.0009273725 | 2 | 1.733077 | 1 | 60 | 150 | Cu2+_ion
2 | 2517.9 | 0.04178031 | -0.0009523699 | 2 | 1.733077 | 1 | 60 | 150 | Cu2+_ion
2 | 2000 | 0.041974 | -0.0009676668 | 2 | 1.733077 | 1 | 60 | 150 | Cu2+_ion
2 | 1588.7 | 0.04209252 | -0.0009671689 | 2 | 1.733077 | 1 | 60 | 150 | Cu2+_ion
2 | 1261.9 | 0.04223299 | -0.0009852701 | 2 | 1.733077 | 1 | 60 | 150 | Cu2+_ion
2 | 1002.4 | 0.04234033 | -0.001027128 | 2 | 1.733077 | 1 | 60 | 150 | Cu2+_ion
2 | 796.21 | 0.042471 | -0.001058563 | 2 | 1.733077 | 1 | 60 | 150 | Cu2+_ion
2 | 632.46 | 0.0426205 | -0.001135084 | 2 | 1.733077 | 1 | 60 | 150 | Cu2+_ion
2 | 502.38 | 0.04270254 | -0.001211227 | 2 | 1.733077 | 1 | 60 | 150 | Cu2+_ion
2 | 399.05 | 0.04285334 | -0.001315334 | 2 | 1.733077 | 1 | 60 | 150 | Cu2+_ion
2 | 316.98 | 0.04299622 | -0.00143049 | 2 | 1.733077 | 1 | 60 | 150 | Cu2+_ion
2 | 251.79 | 0.04322592 | -0.001567977 | 2 | 1.733077 | 1 | 60 | 150 | Cu2+_ion
2 | 200 | 0.04335286 | -0.001790952 | 2 | 1.733077 | 1 | 60 | 150 | Cu2+_ion
2 | 158.87 | 0.04359361 | -0.001997188 | 2 | 1.733077 | 1 | 60 | 150 | Cu2+_ion
2 | 126.19 | 0.04390546 | -0.002231184 | 2 | 1.733077 | 1 | 60 | 150 | Cu2+_ion
2 | 100.24 | 0.04427152 | -0.002489249 | 2 | 1.733077 | 1 | 60 | 150 | Cu2+_ion
2 | 79.621 | 0.04469353 | -0.00274856 | 2 | 1.733077 | 1 | 60 | 150 | Cu2+_ion
2 | 63.246 | 0.04516754 | -0.002979309 | 2 | 1.733077 | 1 | 60 | 150 | Cu2+_ion
2 | 50.238 | 0.04573621 | -0.003167394 | 2 | 1.733077 | 1 | 60 | 150 | Cu2+_ion
2 | 39.905 | 0.04633915 | -0.003298272 | 2 | 1.733077 | 1 | 60 | 150 | Cu2+_ion
2 | 31.698 | 0.04696504 | -0.003359539 | 2 | 1.733077 | 1 | 60 | 150 | Cu2+_ion
2 | 25.179 | 0.04759998 | -0.003346772 | 2 | 1.733077 | 1 | 60 | 150 | Cu2+_ion
2 | 20 | 0.04822438 | -0.003243868 | 2 | 1.733077 | 1 | 60 | 150 | Cu2+_ion
2 | 15.887 | 0.04881988 | -0.003036964 | 2 | 1.733077 | 1 | 60 | 150 | Cu2+_ion
2 | 12.619 | 0.04936976 | -0.003009779 | 2 | 1.733077 | 1 | 60 | 150 | Cu2+_ion
2 | 10.024 | 0.04977872 | -0.002837031 | 2 | 1.733077 | 1 | 60 | 150 | Cu2+_ion
2 | 7.9621 | 0.05026816 | -0.002775944 | 2 | 1.733077 | 1 | 60 | 150 | Cu2+_ion
2 | 6.3246 | 0.05055364 | -0.002757765 | 2 | 1.733077 | 1 | 60 | 150 | Cu2+_ion
2 | 5.0238 | 0.05105757 | -0.002772464 | 2 | 1.733077 | 1 | 60 | 150 | Cu2+_ion
2 | 3.9905 | 0.05145126 | -0.002671668 | 2 | 1.733077 | 1 | 60 | 150 | Cu2+_ion
2 | 3.1698 | 0.05190965 | -0.002647069 | 2 | 1.733077 | 1 | 60 | 150 | Cu2+_ion
2 | 2.5179 | 0.05227458 | -0.002681869 | 2 | 1.733077 | 1 | 60 | 150 | Cu2+_ion
2 | 2 | 0.05278172 | -0.002620296 | 2 | 1.733077 | 1 | 60 | 150 | Cu2+_ion
2 | 1.5887 | 0.05321904 | -0.002621514 | 2 | 1.733077 | 1 | 60 | 150 | Cu2+_ion
2 | 1.2619 | 0.05384444 | -0.002533154 | 2 | 1.733077 | 1 | 60 | 150 | Cu2+_ion
2 | 1.0024 | 0.05406241 | -0.002545361 | 2 | 1.733077 | 1 | 60 | 150 | Cu2+_ion
2 | 0.79621 | 0.05430271 | -0.002485098 | 2 | 1.733077 | 1 | 60 | 150 | Cu2+_ion
2 | 0.63246 | 0.05523058 | -0.002578146 | 2 | 1.733077 | 1 | 60 | 150 | Cu2+_ion
2 | 0.50238 | 0.0550438 | -0.002231999 | 2 | 1.733077 | 1 | 60 | 150 | Cu2+_ion
2 | 0.39905 | 0.05572117 | -0.00206284 | 2 | 1.733077 | 1 | 60 | 150 | Cu2+_ion
2 | 0.31623 | 0.05606076 | -0.002025274 | 2 | 1.733077 | 1 | 60 | 150 | Cu2+_ion
2 | 0.25119 | 0.05596305 | -0.001921645 | 2 | 1.733077 | 1 | 60 | 150 | Cu2+_ion
2 | 0.2 | 0.05620535 | -0.002078279 | 2 | 1.733077 | 1 | 60 | 150 | Cu2+_ion
2 | 0.15849 | 0.05691916 | -0.001770489 | 2 | 1.733077 | 1 | 60 | 150 | Cu2+_ion
2 | 0.12619 | 0.05669407 | -0.001611664 | 2 | 1.733077 | 1 | 60 | 150 | Cu2+_ion
2 | 0.1 | 0.05698727 | -0.001540993 | 2 | 1.733077 | 1 | 60 | 150 | Cu2+_ion
2 | 0.079621 | 0.05690452 | -0.0008902849 | 2 | 1.733077 | 1 | 60 | 150 | Cu2+_ion
2 | 0.063246 | 0.0572392 | -0.000693725 | 2 | 1.733077 | 1 | 60 | 150 | Cu2+_ion
2 | 0.050238 | 0.05769461 | -0.001479575 | 2 | 1.733077 | 1 | 60 | 150 | Cu2+_ion
2 | 0.039905 | 0.05693916 | -0.0008769526 | 2 | 1.733077 | 1 | 60 | 150 | Cu2+_ion
2 | 0.031698 | 0.05797102 | -0.0009125688 | 2 | 1.733077 | 1 | 60 | 150 | Cu2+_ion
2 | 0.025179 | 0.05725375 | -0.0006934238 | 2 | 1.733077 | 1 | 60 | 150 | Cu2+_ion
2 | 0.02 | 0.05700734 | -0.0004776386 | 2 | 1.733077 | 1 | 60 | 150 | Cu2+_ion
2 | 0.015887 | 0.05730202 | -0.0004925712 | 2 | 1.733077 | 1 | 60 | 150 | Cu2+_ion
2 | 0.012619 | 0.05787111 | -0.0005105646 | 2 | 1.733077 | 1 | 60 | 150 | Cu2+_ion
2 | 0.010024 | 0.05724038 | -0.0004922992 | 2 | 1.733077 | 1 | 60 | 150 | Cu2+_ion
4 | 20000 | 0.03914827 | 0.0001761422 | 2 | 1.734388 | 1 | 60 | 150 | Cu2+_ion
4 | 15890 | 0.03952376 | -0.0002319983 | 2 | 1.734388 | 1 | 60 | 150 | Cu2+_ion
4 | 12619 | 0.03997537 | -0.000512073 | 2 | 1.734388 | 1 | 60 | 150 | Cu2+_ion
4 | 10020 | 0.04034215 | -0.0007230128 | 2 | 1.734388 | 1 | 60 | 150 | Cu2+_ion
4 | 7962 | 0.04068368 | -0.0008213421 | 2 | 1.734388 | 1 | 60 | 150 | Cu2+_ion
4 | 6324.6 | 0.04100183 | -0.0008969864 | 2 | 1.734388 | 1 | 60 | 150 | Cu2+_ion
4 | 5023.8 | 0.04130121 | -0.0009188388 | 2 | 1.734388 | 1 | 60 | 150 | Cu2+_ion
4 | 3991 | 0.04150617 | -0.0009722138 | 2 | 1.734388 | 1 | 60 | 150 | Cu2+_ion
4 | 3169.8 | 0.04172108 | -0.001005272 | 2 | 1.734388 | 1 | 60 | 150 | Cu2+_ion
4 | 2517.9 | 0.0419542 | -0.001058091 | 2 | 1.734388 | 1 | 60 | 150 | Cu2+_ion
4 | 2000 | 0.04213817 | -0.001045635 | 2 | 1.734388 | 1 | 60 | 150 | Cu2+_ion
4 | 1588.7 | 0.04233434 | -0.001029435 | 2 | 1.734388 | 1 | 60 | 150 | Cu2+_ion
4 | 1261.9 | 0.04249292 | -0.001066252 | 2 | 1.734388 | 1 | 60 | 150 | Cu2+_ion
4 | 1002.4 | 0.04261263 | -0.001086586 | 2 | 1.734388 | 1 | 60 | 150 | Cu2+_ion
4 | 796.21 | 0.04274319 | -0.0011276 | 2 | 1.734388 | 1 | 60 | 150 | Cu2+_ion
4 | 632.46 | 0.04289235 | -0.00117771 | 2 | 1.734388 | 1 | 60 | 150 | Cu2+_ion
4 | 502.38 | 0.04302664 | -0.001222849 | 2 | 1.734388 | 1 | 60 | 150 | Cu2+_ion
4 | 399.05 | 0.04315543 | -0.001348263 | 2 | 1.734388 | 1 | 60 | 150 | Cu2+_ion
4 | 316.98 | 0.04333115 | -0.001472321 | 2 | 1.734388 | 1 | 60 | 150 | Cu2+_ion
4 | 251.79 | 0.04352197 | -0.001651616 | 2 | 1.734388 | 1 | 60 | 150 | Cu2+_ion
4 | 200 | 0.04371684 | -0.001785403 | 2 | 1.734388 | 1 | 60 | 150 | Cu2+_ion
4 | 158.87 | 0.04391156 | -0.002004228 | 2 | 1.734388 | 1 | 60 | 150 | Cu2+_ion
4 | 126.19 | 0.0441984 | -0.002252391 | 2 | 1.734388 | 1 | 60 | 150 | Cu2+_ion
4 | 100.24 | 0.04455562 | -0.002506763 | 2 | 1.734388 | 1 | 60 | 150 | Cu2+_ion
4 | 79.621 | 0.04498018 | -0.002755594 | 2 | 1.734388 | 1 | 60 | 150 | Cu2+_ion
4 | 63.246 | 0.045471 | -0.00299239 | 2 | 1.734388 | 1 | 60 | 150 | Cu2+_ion
4 | 50.238 | 0.04602652 | -0.003183821 | 2 | 1.734388 | 1 | 60 | 150 | Cu2+_ion
4 | 39.905 | 0.0466414 | -0.003323128 | 2 | 1.734388 | 1 | 60 | 150 | Cu2+_ion
4 | 31.698 | 0.04727087 | -0.003403145 | 2 | 1.734388 | 1 | 60 | 150 | Cu2+_ion
4 | 25.179 | 0.04791088 | -0.003402475 | 2 | 1.734388 | 1 | 60 | 150 | Cu2+_ion
4 | 20 | 0.04855162 | -0.003307272 | 2 | 1.734388 | 1 | 60 | 150 | Cu2+_ion
4 | 15.887 | 0.04918197 | -0.003101292 | 2 | 1.734388 | 1 | 60 | 150 | Cu2+_ion
4 | 12.619 | 0.04967356 | -0.003029113 | 2 | 1.734388 | 1 | 60 | 150 | Cu2+_ion
4 | 10.024 | 0.05011242 | -0.00294622 | 2 | 1.734388 | 1 | 60 | 150 | Cu2+_ion
4 | 7.9621 | 0.05064622 | -0.002973273 | 2 | 1.734388 | 1 | 60 | 150 | Cu2+_ion
4 | 6.3246 | 0.05119649 | -0.002935661 | 2 | 1.734388 | 1 | 60 | 150 | Cu2+_ion
4 | 5.0238 | 0.05142354 | -0.002773435 | 2 | 1.734388 | 1 | 60 | 150 | Cu2+_ion
4 | 3.9905 | 0.05185585 | -0.002818259 | 2 | 1.734388 | 1 | 60 | 150 | Cu2+_ion
4 | 3.1698 | 0.05232215 | -0.002778827 | 2 | 1.734388 | 1 | 60 | 150 | Cu2+_ion
4 | 2.5179 | 0.05281371 | -0.002787417 | 2 | 1.734388 | 1 | 60 | 150 | Cu2+_ion
4 | 2 | 0.05326705 | -0.002716405 | 2 | 1.734388 | 1 | 60 | 150 | Cu2+_ion
4 | 1.5887 | 0.05382015 | -0.002807539 | 2 | 1.734388 | 1 | 60 | 150 | Cu2+_ion
4 | 1.2619 | 0.05403981 | -0.002759272 | 2 | 1.734388 | 1 | 60 | 150 | Cu2+_ion
4 | 1.0024 | 0.05461759 | -0.002730971 | 2 | 1.734388 | 1 | 60 | 150 | Cu2+_ion
4 | 0.79621 | 0.05494416 | -0.002613114 | 2 | 1.734388 | 1 | 60 | 150 | Cu2+_ion
4 | 0.63246 | 0.05587776 | -0.002495581 | 2 | 1.734388 | 1 | 60 | 150 | Cu2+_ion
4 | 0.50238 | 0.05610261 | -0.002496069 | 2 | 1.734388 | 1 | 60 | 150 | Cu2+_ion
4 | 0.39905 | 0.05620147 | -0.002117694 | 2 | 1.734388 | 1 | 60 | 150 | Cu2+_ion
4 | 0.31623 | 0.0566318 | -0.00226414 | 2 | 1.734388 | 1 | 60 | 150 | Cu2+_ion
4 | 0.25119 | 0.05657127 | -0.002253502 | 2 | 1.734388 | 1 | 60 | 150 | Cu2+_ion
4 | 0.2 | 0.05702802 | -0.001943201 | 2 | 1.734388 | 1 | 60 | 150 | Cu2+_ion
4 | 0.15849 | 0.0577079 | -0.001704924 | 2 | 1.734388 | 1 | 60 | 150 | Cu2+_ion
4 | 0.12619 | 0.05772756 | -0.001388945 | 2 | 1.734388 | 1 | 60 | 150 | Cu2+_ion
4 | 0.1 | 0.05715899 | -0.00157979 | 2 | 1.734388 | 1 | 60 | 150 | Cu2+_ion
4 | 0.079621 | 0.05828015 | -0.000790344 | 2 | 1.734388 | 1 | 60 | 150 | Cu2+_ion
4 | 0.063246 | 0.05735191 | -0.0009811468 | 2 | 1.734388 | 1 | 60 | 150 | Cu2+_ion
4 | 0.050238 | 0.05823909 | -0.0007515469 | 2 | 1.734388 | 1 | 60 | 150 | Cu2+_ion
4 | 0.039905 | 0.05807277 | -0.001173591 | 2 | 1.734388 | 1 | 60 | 150 | Cu2+_ion
4 | 0.031698 | 0.05769416 | -0.0001281719 | 2 | 1.734388 | 1 | 60 | 150 | Cu2+_ion
4 | 0.025179 | 0.05805176 | -0.0003420174 | 2 | 1.734388 | 1 | 60 | 150 | Cu2+_ion
4 | 0.02 | 0.05783967 | -0.0003250399 | 2 | 1.734388 | 1 | 60 | 150 | Cu2+_ion
4 | 0.015887 | 0.05742495 | -0.0006407386 | 2 | 1.734388 | 1 | 60 | 150 | Cu2+_ion
4 | 0.012619 | 0.05825287 | -0.0003355169 | 2 | 1.734388 | 1 | 60 | 150 | Cu2+_ion
4 | 0.010024 | 0.05708373 | 0.0001877247 | 2 | 1.734388 | 1 | 60 | 150 | Cu2+_ion
6 | 20000 | 0.03917267 | 0.0001280487 | 2 | 1.734802 | 1 | 60 | 150 | Cu2+_ion
6 | 15890 | 0.03958509 | -0.0002590154 | 2 | 1.734802 | 1 | 60 | 150 | Cu2+_ion
6 | 12619 | 0.04004507 | -0.0005576177 | 2 | 1.734802 | 1 | 60 | 150 | Cu2+_ion
6 | 10020 | 0.04038517 | -0.0007940955 | 2 | 1.734802 | 1 | 60 | 150 | Cu2+_ion
6 | 7962 | 0.04077359 | -0.0008841461 | 2 | 1.734802 | 1 | 60 | 150 | Cu2+_ion
6 | 6324.6 | 0.04112185 | -0.0009306878 | 2 | 1.734802 | 1 | 60 | 150 | Cu2+_ion
6 | 5023.8 | 0.04142375 | -0.001005792 | 2 | 1.734802 | 1 | 60 | 150 | Cu2+_ion
6 | 3991 | 0.04170471 | -0.001081995 | 2 | 1.734802 | 1 | 60 | 150 | Cu2+_ion
6 | 3169.8 | 0.04191786 | -0.001103929 | 2 | 1.734802 | 1 | 60 | 150 | Cu2+_ion
6 | 2517.9 | 0.04213773 | -0.001141905 | 2 | 1.734802 | 1 | 60 | 150 | Cu2+_ion
6 | 2000 | 0.04236049 | -0.001141364 | 2 | 1.734802 | 1 | 60 | 150 | Cu2+_ion
6 | 1588.7 | 0.04248325 | -0.001109153 | 2 | 1.734802 | 1 | 60 | 150 | Cu2+_ion
6 | 1261.9 | 0.04263938 | -0.001113587 | 2 | 1.734802 | 1 | 60 | 150 | Cu2+_ion
6 | 1002.4 | 0.04273966 | -0.001126081 | 2 | 1.734802 | 1 | 60 | 150 | Cu2+_ion
6 | 796.21 | 0.04288536 | -0.001165462 | 2 | 1.734802 | 1 | 60 | 150 | Cu2+_ion
6 | 632.46 | 0.04304758 | -0.00122322 | 2 | 1.734802 | 1 | 60 | 150 | Cu2+_ion
6 | 502.38 | 0.04319477 | -0.00126815 | 2 | 1.734802 | 1 | 60 | 150 | Cu2+_ion
6 | 399.05 | 0.04338397 | -0.001380425 | 2 | 1.734802 | 1 | 60 | 150 | Cu2+_ion
6 | 316.98 | 0.04354888 | -0.001482244 | 2 | 1.734802 | 1 | 60 | 150 | Cu2+_ion
6 | 251.79 | 0.04376343 | -0.001672808 | 2 | 1.734802 | 1 | 60 | 150 | Cu2+_ion
6 | 200 | 0.04389717 | -0.001811874 | 2 | 1.734802 | 1 | 60 | 150 | Cu2+_ion
6 | 158.87 | 0.04415646 | -0.002015016 | 2 | 1.734802 | 1 | 60 | 150 | Cu2+_ion
6 | 126.19 | 0.04442992 | -0.002255482 | 2 | 1.734802 | 1 | 60 | 150 | Cu2+_ion
6 | 100.24 | 0.04477585 | -0.002514027 | 2 | 1.734802 | 1 | 60 | 150 | Cu2+_ion
6 | 79.621 | 0.04519242 | -0.002772273 | 2 | 1.734802 | 1 | 60 | 150 | Cu2+_ion
6 | 63.246 | 0.04568112 | -0.003014794 | 2 | 1.734802 | 1 | 60 | 150 | Cu2+_ion
6 | 50.238 | 0.04624577 | -0.003196944 | 2 | 1.734802 | 1 | 60 | 150 | Cu2+_ion
6 | 39.905 | 0.04684346 | -0.003335523 | 2 | 1.734802 | 1 | 60 | 150 | Cu2+_ion
6 | 31.698 | 0.04746056 | -0.003398523 | 2 | 1.734802 | 1 | 60 | 150 | Cu2+_ion
6 | 25.179 | 0.04809769 | -0.003391497 | 2 | 1.734802 | 1 | 60 | 150 | Cu2+_ion
6 | 20 | 0.04877233 | -0.003323299 | 2 | 1.734802 | 1 | 60 | 150 | Cu2+_ion
6 | 15.887 | 0.04949422 | -0.003198324 | 2 | 1.734802 | 1 | 60 | 150 | Cu2+_ion
6 | 12.619 | 0.04996173 | -0.003137201 | 2 | 1.734802 | 1 | 60 | 150 | Cu2+_ion
6 | 10.024 | 0.0504559 | -0.003020872 | 2 | 1.734802 | 1 | 60 | 150 | Cu2+_ion
6 | 7.9621 | 0.05088737 | -0.002968258 | 2 | 1.734802 | 1 | 60 | 150 | Cu2+_ion
6 | 6.3246 | 0.05126251 | -0.00287314 | 2 | 1.734802 | 1 | 60 | 150 | Cu2+_ion
6 | 5.0238 | 0.05179804 | -0.002978921 | 2 | 1.734802 | 1 | 60 | 150 | Cu2+_ion
6 | 3.9905 | 0.05202452 | -0.002891899 | 2 | 1.734802 | 1 | 60 | 150 | Cu2+_ion
6 | 3.1698 | 0.05274083 | -0.002899541 | 2 | 1.734802 | 1 | 60 | 150 | Cu2+_ion
6 | 2.5179 | 0.05317054 | -0.002899713 | 2 | 1.734802 | 1 | 60 | 150 | Cu2+_ion
6 | 2 | 0.05352219 | -0.0028754 | 2 | 1.734802 | 1 | 60 | 150 | Cu2+_ion
6 | 1.5887 | 0.05433127 | -0.002806029 | 2 | 1.734802 | 1 | 60 | 150 | Cu2+_ion
6 | 1.2619 | 0.0547692 | -0.00290495 | 2 | 1.734802 | 1 | 60 | 150 | Cu2+_ion
6 | 1.0024 | 0.05510418 | -0.002830832 | 2 | 1.734802 | 1 | 60 | 150 | Cu2+_ion
6 | 0.79621 | 0.05575877 | -0.002867599 | 2 | 1.734802 | 1 | 60 | 150 | Cu2+_ion
6 | 0.63246 | 0.05595884 | -0.00288851 | 2 | 1.734802 | 1 | 60 | 150 | Cu2+_ion
6 | 0.50238 | 0.05630149 | -0.00266701 | 2 | 1.734802 | 1 | 60 | 150 | Cu2+_ion
6 | 0.39905 | 0.05674232 | -0.002438251 | 2 | 1.734802 | 1 | 60 | 150 | Cu2+_ion
6 | 0.31623 | 0.05740666 | -0.002362483 | 2 | 1.734802 | 1 | 60 | 150 | Cu2+_ion
6 | 0.25119 | 0.05757647 | -0.002318792 | 2 | 1.734802 | 1 | 60 | 150 | Cu2+_ion
6 | 0.2 | 0.05804912 | -0.0023913 | 2 | 1.734802 | 1 | 60 | 150 | Cu2+_ion
6 | 0.15849 | 0.05811253 | -0.001857507 | 2 | 1.734802 | 1 | 60 | 150 | Cu2+_ion
6 | 0.12619 | 0.05865567 | -0.001066066 | 2 | 1.734802 | 1 | 60 | 150 | Cu2+_ion
6 | 0.1 | 0.05900767 | -0.001652267 | 2 | 1.734802 | 1 | 60 | 150 | Cu2+_ion
6 | 0.079621 | 0.05858198 | -0.001478507 | 2 | 1.734802 | 1 | 60 | 150 | Cu2+_ion
6 | 0.063246 | 0.05839615 | -0.001354186 | 2 | 1.734802 | 1 | 60 | 150 | Cu2+_ion
6 | 0.050238 | 0.05831933 | -0.0007182174 | 2 | 1.734802 | 1 | 60 | 150 | Cu2+_ion
6 | 0.039905 | 0.05900203 | -0.0005913325 | 2 | 1.734802 | 1 | 60 | 150 | Cu2+_ion
6 | 0.031698 | 0.05880575 | -0.0008073274 | 2 | 1.734802 | 1 | 60 | 150 | Cu2+_ion
6 | 0.025179 | 0.05890119 | -0.0004410122 | 2 | 1.734802 | 1 | 60 | 150 | Cu2+_ion
6 | 0.02 | 0.05852138 | -0.0005405757 | 2 | 1.734802 | 1 | 60 | 150 | Cu2+_ion
6 | 0.015887 | 0.05866055 | -0.0008827561 | 2 | 1.734802 | 1 | 60 | 150 | Cu2+_ion
6 | 0.012619 | 0.05803613 | -0.0003693856 | 2 | 1.734802 | 1 | 60 | 150 | Cu2+_ion
6 | 0.010024 | 0.05801823 | -0.0002168051 | 2 | 1.734802 | 1 | 60 | 150 | Cu2+_ion