## Sheet1
Time(h) | Freq | Zreal | Zimag | ppm | mean_voltage | current | temperature | flow | Label
0 | 20000 | 0 | 0 | 2 | 1.748451 | 1 | 60 | 150 | Cu2+_ion
0 | 15890 | 0.03992889 | -0.0003850258 | 2 | 1.748451 | 1 | 60 | 150 | Cu2+_ion
0 | 12619 | 0.04033322 | -0.0007504921 | 2 | 1.748451 | 1 | 60 | 150 | Cu2+_ion
0 | 10020 | 0.04081946 | -0.001023676 | 2 | 1.748451 | 1 | 60 | 150 | Cu2+_ion
0 | 7962 | 0.04120711 | -0.001143147 | 2 | 1.748451 | 1 | 60 | 150 | Cu2+_ion
0 | 6324.6 | 0.04159706 | -0.001286342 | 2 | 1.748451 | 1 | 60 | 150 | Cu2+_ion
0 | 5023.8 | 0.04203469 | -0.001402206 | 2 | 1.748451 | 1 | 60 | 150 | Cu2+_ion
0 | 3991 | 0.0424296 | -0.001547404 | 2 | 1.748451 | 1 | 60 | 150 | Cu2+_ion
0 | 3169.8 | 0.0427865 | -0.001599453 | 2 | 1.748451 | 1 | 60 | 150 | Cu2+_ion
0 | 2517.9 | 0.04316674 | -0.001670919 | 2 | 1.748451 | 1 | 60 | 150 | Cu2+_ion
0 | 2000 | 0.04353253 | -0.001632861 | 2 | 1.748451 | 1 | 60 | 150 | Cu2+_ion
0 | 1588.7 | 0.0438083 | -0.001590659 | 2 | 1.748451 | 1 | 60 | 150 | Cu2+_ion
0 | 1261.9 | 0.04402866 | -0.001561097 | 2 | 1.748451 | 1 | 60 | 150 | Cu2+_ion
0 | 1002.4 | 0.04426663 | -0.001545016 | 2 | 1.748451 | 1 | 60 | 150 | Cu2+_ion
0 | 796.21 | 0.04445022 | -0.001503229 | 2 | 1.748451 | 1 | 60 | 150 | Cu2+_ion
0 | 632.46 | 0.04462722 | -0.001539969 | 2 | 1.748451 | 1 | 60 | 150 | Cu2+_ion
0 | 502.38 | 0.04475216 | -0.001519641 | 2 | 1.748451 | 1 | 60 | 150 | Cu2+_ion
0 | 399.05 | 0.04494362 | -0.001593833 | 2 | 1.748451 | 1 | 60 | 150 | Cu2+_ion
0 | 316.98 | 0.04508819 | -0.00168877 | 2 | 1.748451 | 1 | 60 | 150 | Cu2+_ion
0 | 251.79 | 0.04533499 | -0.001750988 | 2 | 1.748451 | 1 | 60 | 150 | Cu2+_ion
0 | 200 | 0.04548236 | -0.001933247 | 2 | 1.748451 | 1 | 60 | 150 | Cu2+_ion
0 | 158.87 | 0.04570618 | -0.002126466 | 2 | 1.748451 | 1 | 60 | 150 | Cu2+_ion
0 | 126.19 | 0.0459678 | -0.002362934 | 2 | 1.748451 | 1 | 60 | 150 | Cu2+_ion
0 | 100.24 | 0.04629964 | -0.002618151 | 2 | 1.748451 | 1 | 60 | 150 | Cu2+_ion
0 | 79.621 | 0.04670375 | -0.002878487 | 2 | 1.748451 | 1 | 60 | 150 | Cu2+_ion
0 | 63.246 | 0.04718322 | -0.003131431 | 2 | 1.748451 | 1 | 60 | 150 | Cu2+_ion
0 | 50.238 | 0.04776057 | -0.003358049 | 2 | 1.748451 | 1 | 60 | 150 | Cu2+_ion
0 | 39.905 | 0.04838114 | -0.003537328 | 2 | 1.748451 | 1 | 60 | 150 | Cu2+_ion
0 | 31.698 | 0.04900361 | -0.003661967 | 2 | 1.748451 | 1 | 60 | 150 | Cu2+_ion
0 | 25.179 | 0.04966163 | -0.003732421 | 2 | 1.748451 | 1 | 60 | 150 | Cu2+_ion
0 | 20 | 0.05037909 | -0.003728676 | 2 | 1.748451 | 1 | 60 | 150 | Cu2+_ion
0 | 15.887 | 0.05117654 | -0.003634478 | 2 | 1.748451 | 1 | 60 | 150 | Cu2+_ion
0 | 12.619 | 0.05171928 | -0.003628704 | 2 | 1.748451 | 1 | 60 | 150 | Cu2+_ion
0 | 10.024 | 0.0523076 | -0.003725782 | 2 | 1.748451 | 1 | 60 | 150 | Cu2+_ion
0 | 7.9621 | 0.05295652 | -0.003641295 | 2 | 1.748451 | 1 | 60 | 150 | Cu2+_ion
0 | 6.3246 | 0.05359033 | -0.00373944 | 2 | 1.748451 | 1 | 60 | 150 | Cu2+_ion
0 | 5.0238 | 0.05410635 | -0.003857037 | 2 | 1.748451 | 1 | 60 | 150 | Cu2+_ion
0 | 3.9905 | 0.05473205 | -0.003856849 | 2 | 1.748451 | 1 | 60 | 150 | Cu2+_ion
0 | 3.1698 | 0.05541956 | -0.00395716 | 2 | 1.748451 | 1 | 60 | 150 | Cu2+_ion
0 | 2.5179 | 0.05602549 | -0.003977893 | 2 | 1.748451 | 1 | 60 | 150 | Cu2+_ion
0 | 2 | 0.0567042 | -0.004089523 | 2 | 1.748451 | 1 | 60 | 150 | Cu2+_ion
0 | 1.5887 | 0.05739517 | -0.004060136 | 2 | 1.748451 | 1 | 60 | 150 | Cu2+_ion
0 | 1.2619 | 0.05800583 | -0.00400892 | 2 | 1.748451 | 1 | 60 | 150 | Cu2+_ion
0 | 1.0024 | 0.05878885 | -0.004003382 | 2 | 1.748451 | 1 | 60 | 150 | Cu2+_ion
0 | 0.79621 | 0.05929074 | -0.004109517 | 2 | 1.748451 | 1 | 60 | 150 | Cu2+_ion
0 | 0.63246 | 0.06031269 | -0.003841601 | 2 | 1.748451 | 1 | 60 | 150 | Cu2+_ion
0 | 0.50238 | 0.0605804 | -0.003653997 | 2 | 1.748451 | 1 | 60 | 150 | Cu2+_ion
0 | 0.39905 | 0.061132 | -0.003463422 | 2 | 1.748451 | 1 | 60 | 150 | Cu2+_ion
0 | 0.31623 | 0.06141722 | -0.003383476 | 2 | 1.748451 | 1 | 60 | 150 | Cu2+_ion
0 | 0.25119 | 0.06255066 | -0.003253031 | 2 | 1.748451 | 1 | 60 | 150 | Cu2+_ion
0 | 0.2 | 0.06206508 | -0.003272006 | 2 | 1.748451 | 1 | 60 | 150 | Cu2+_ion
0 | 0.15849 | 0.06288569 | -0.002805253 | 2 | 1.748451 | 1 | 60 | 150 | Cu2+_ion
0 | 0.12619 | 0.06310366 | -0.002295795 | 2 | 1.748451 | 1 | 60 | 150 | Cu2+_ion
0 | 0.1 | 0.06403151 | -0.00211968 | 2 | 1.748451 | 1 | 60 | 150 | Cu2+_ion
0 | 0.079621 | 0.06357467 | -0.002197944 | 2 | 1.748451 | 1 | 60 | 150 | Cu2+_ion
0 | 0.063246 | 0.06430138 | -0.001857662 | 2 | 1.748451 | 1 | 60 | 150 | Cu2+_ion
0 | 0.050238 | 0.06372475 | -0.001713603 | 2 | 1.748451 | 1 | 60 | 150 | Cu2+_ion
0 | 0.039905 | 0.06371549 | -0.001462308 | 2 | 1.748451 | 1 | 60 | 150 | Cu2+_ion
0 | 0.031698 | 0.06425199 | -0.0008498146 | 2 | 1.748451 | 1 | 60 | 150 | Cu2+_ion
0 | 0.025179 | 0.06420957 | -0.0005024282 | 2 | 1.748451 | 1 | 60 | 150 | Cu2+_ion
0 | 0.02 | 0.06370289 | -0.0002723497 | 2 | 1.748451 | 1 | 60 | 150 | Cu2+_ion
0 | 0.015887 | 0.06353619 | -0.000800919 | 2 | 1.748451 | 1 | 60 | 150 | Cu2+_ion
0 | 0.012619 | 0.06234242 | 6.018274e-05 | 2 | 1.748451 | 1 | 60 | 150 | Cu2+_ion
0 | 0.010024 | 0.0632965 | 1.203979e-05 | 2 | 1.748451 | 1 | 60 | 150 | Cu2+_ion
2 | 20000 | 0.03948942 | 2.349845e-06 | 2 | 1.745994 | 1 | 60 | 150 | Cu2+_ion
2 | 15890 | 0.03990386 | -0.0004500896 | 2 | 1.745994 | 1 | 60 | 150 | Cu2+_ion
2 | 12619 | 0.04043288 | -0.0008064663 | 2 | 1.745994 | 1 | 60 | 150 | Cu2+_ion
2 | 10020 | 0.04090214 | -0.001077965 | 2 | 1.745994 | 1 | 60 | 150 | Cu2+_ion
2 | 7962 | 0.04131282 | -0.001246786 | 2 | 1.745994 | 1 | 60 | 150 | Cu2+_ion
2 | 6324.6 | 0.04180166 | -0.001378577 | 2 | 1.745994 | 1 | 60 | 150 | Cu2+_ion
2 | 5023.8 | 0.04222065 | -0.001529448 | 2 | 1.745994 | 1 | 60 | 150 | Cu2+_ion
2 | 3991 | 0.04260756 | -0.001652022 | 2 | 1.745994 | 1 | 60 | 150 | Cu2+_ion
2 | 3169.8 | 0.04302624 | -0.001710686 | 2 | 1.745994 | 1 | 60 | 150 | Cu2+_ion
2 | 2517.9 | 0.04342577 | -0.001785424 | 2 | 1.745994 | 1 | 60 | 150 | Cu2+_ion
2 | 2000 | 0.04379407 | -0.001764861 | 2 | 1.745994 | 1 | 60 | 150 | Cu2+_ion
2 | 1588.7 | 0.04406349 | -0.001695839 | 2 | 1.745994 | 1 | 60 | 150 | Cu2+_ion
2 | 1261.9 | 0.04434096 | -0.00165729 | 2 | 1.745994 | 1 | 60 | 150 | Cu2+_ion
2 | 1002.4 | 0.04456388 | -0.001617164 | 2 | 1.745994 | 1 | 60 | 150 | Cu2+_ion
2 | 796.21 | 0.04474458 | -0.001597802 | 2 | 1.745994 | 1 | 60 | 150 | Cu2+_ion
2 | 632.46 | 0.04494863 | -0.001585054 | 2 | 1.745994 | 1 | 60 | 150 | Cu2+_ion
2 | 502.38 | 0.04507954 | -0.001604268 | 2 | 1.745994 | 1 | 60 | 150 | Cu2+_ion
2 | 399.05 | 0.04533279 | -0.001672298 | 2 | 1.745994 | 1 | 60 | 150 | Cu2+_ion
2 | 316.98 | 0.04547174 | -0.001712717 | 2 | 1.745994 | 1 | 60 | 150 | Cu2+_ion
2 | 251.79 | 0.0457177 | -0.001816142 | 2 | 1.745994 | 1 | 60 | 150 | Cu2+_ion
2 | 200 | 0.04587059 | -0.001979441 | 2 | 1.745994 | 1 | 60 | 150 | Cu2+_ion
2 | 158.87 | 0.04611072 | -0.00217937 | 2 | 1.745994 | 1 | 60 | 150 | Cu2+_ion
2 | 126.19 | 0.04636688 | -0.002391561 | 2 | 1.745994 | 1 | 60 | 150 | Cu2+_ion
2 | 100.24 | 0.04670017 | -0.00263849 | 2 | 1.745994 | 1 | 60 | 150 | Cu2+_ion
2 | 79.621 | 0.04710737 | -0.002900905 | 2 | 1.745994 | 1 | 60 | 150 | Cu2+_ion
2 | 63.246 | 0.04758162 | -0.003157797 | 2 | 1.745994 | 1 | 60 | 150 | Cu2+_ion
2 | 50.238 | 0.04814236 | -0.003384441 | 2 | 1.745994 | 1 | 60 | 150 | Cu2+_ion
2 | 39.905 | 0.04876723 | -0.003573115 | 2 | 1.745994 | 1 | 60 | 150 | Cu2+_ion
2 | 31.698 | 0.04941088 | -0.003710526 | 2 | 1.745994 | 1 | 60 | 150 | Cu2+_ion
2 | 25.179 | 0.05008945 | -0.003792196 | 2 | 1.745994 | 1 | 60 | 150 | Cu2+_ion
2 | 20 | 0.05081074 | -0.003815074 | 2 | 1.745994 | 1 | 60 | 150 | Cu2+_ion
2 | 15.887 | 0.0515802 | -0.003774004 | 2 | 1.745994 | 1 | 60 | 150 | Cu2+_ion
2 | 12.619 | 0.05226683 | -0.003778105 | 2 | 1.745994 | 1 | 60 | 150 | Cu2+_ion
2 | 10.024 | 0.05285767 | -0.003786236 | 2 | 1.745994 | 1 | 60 | 150 | Cu2+_ion
2 | 7.9621 | 0.05343742 | -0.003816601 | 2 | 1.745994 | 1 | 60 | 150 | Cu2+_ion
2 | 6.3246 | 0.05401134 | -0.003893957 | 2 | 1.745994 | 1 | 60 | 150 | Cu2+_ion
2 | 5.0238 | 0.0545714 | -0.004098469 | 2 | 1.745994 | 1 | 60 | 150 | Cu2+_ion
2 | 3.9905 | 0.05522352 | -0.004140867 | 2 | 1.745994 | 1 | 60 | 150 | Cu2+_ion
2 | 3.1698 | 0.05609325 | -0.004168686 | 2 | 1.745994 | 1 | 60 | 150 | Cu2+_ion
2 | 2.5179 | 0.05658455 | -0.004240078 | 2 | 1.745994 | 1 | 60 | 150 | Cu2+_ion
2 | 2 | 0.05740689 | -0.004330251 | 2 | 1.745994 | 1 | 60 | 150 | Cu2+_ion
2 | 1.5887 | 0.05813913 | -0.004411748 | 2 | 1.745994 | 1 | 60 | 150 | Cu2+_ion
2 | 1.2619 | 0.05889276 | -0.004377624 | 2 | 1.745994 | 1 | 60 | 150 | Cu2+_ion
2 | 1.0024 | 0.05979562 | -0.004234495 | 2 | 1.745994 | 1 | 60 | 150 | Cu2+_ion
2 | 0.79621 | 0.0604269 | -0.004277714 | 2 | 1.745994 | 1 | 60 | 150 | Cu2+_ion
2 | 0.63246 | 0.0610494 | -0.004187092 | 2 | 1.745994 | 1 | 60 | 150 | Cu2+_ion
2 | 0.50238 | 0.06160872 | -0.003939843 | 2 | 1.745994 | 1 | 60 | 150 | Cu2+_ion
2 | 0.39905 | 0.06211521 | -0.004100592 | 2 | 1.745994 | 1 | 60 | 150 | Cu2+_ion
2 | 0.31623 | 0.06298349 | -0.003492693 | 2 | 1.745994 | 1 | 60 | 150 | Cu2+_ion
2 | 0.25119 | 0.06347021 | -0.003479657 | 2 | 1.745994 | 1 | 60 | 150 | Cu2+_ion
2 | 0.2 | 0.06428812 | -0.00364738 | 2 | 1.745994 | 1 | 60 | 150 | Cu2+_ion
2 | 0.15849 | 0.06427255 | -0.003249224 | 2 | 1.745994 | 1 | 60 | 150 | Cu2+_ion
2 | 0.12619 | 0.06420219 | -0.003048791 | 2 | 1.745994 | 1 | 60 | 150 | Cu2+_ion
2 | 0.1 | 0.0649556 | -0.002740399 | 2 | 1.745994 | 1 | 60 | 150 | Cu2+_ion
2 | 0.079621 | 0.06506108 | -0.001738573 | 2 | 1.745994 | 1 | 60 | 150 | Cu2+_ion
2 | 0.063246 | 0.06471459 | -0.001211262 | 2 | 1.745994 | 1 | 60 | 150 | Cu2+_ion
2 | 0.050238 | 0.06541604 | -0.00104126 | 2 | 1.745994 | 1 | 60 | 150 | Cu2+_ion
2 | 0.039905 | 0.06451583 | -0.001788458 | 2 | 1.745994 | 1 | 60 | 150 | Cu2+_ion
2 | 0.031698 | 0.06511978 | -0.0006020756 | 2 | 1.745994 | 1 | 60 | 150 | Cu2+_ion
2 | 0.025179 | 0.06438744 | -0.001076257 | 2 | 1.745994 | 1 | 60 | 150 | Cu2+_ion
2 | 0.02 | 0.06410676 | -0.0006494933 | 2 | 1.745994 | 1 | 60 | 150 | Cu2+_ion
2 | 0.015887 | 0.06450112 | -0.0001879351 | 2 | 1.745994 | 1 | 60 | 150 | Cu2+_ion
2 | 0.012619 | 0.06405469 | -0.0004383013 | 2 | 1.745994 | 1 | 60 | 150 | Cu2+_ion
2 | 0.010024 | 0.0645173 | -0.0005198417 | 2 | 1.745994 | 1 | 60 | 150 | Cu2+_ion
4 | 20000 | 0.03949792 | -1.501172e-05 | 2 | 1.745623 | 1 | 60 | 150 | Cu2+_ion
4 | 15890 | 0.03996077 | -0.0004722263 | 2 | 1.745623 | 1 | 60 | 150 | Cu2+_ion
4 | 12619 | 0.04046521 | -0.0008311116 | 2 | 1.745623 | 1 | 60 | 150 | Cu2+_ion
4 | 10020 | 0.04094859 | -0.001070113 | 2 | 1.745623 | 1 | 60 | 150 | Cu2+_ion
4 | 7962 | 0.04136043 | -0.001307108 | 2 | 1.745623 | 1 | 60 | 150 | Cu2+_ion
4 | 6324.6 | 0.04182134 | -0.001452035 | 2 | 1.745623 | 1 | 60 | 150 | Cu2+_ion
4 | 5023.8 | 0.0422735 | -0.001595294 | 2 | 1.745623 | 1 | 60 | 150 | Cu2+_ion
4 | 3991 | 0.0427211 | -0.001749835 | 2 | 1.745623 | 1 | 60 | 150 | Cu2+_ion
4 | 3169.8 | 0.04314009 | -0.001810834 | 2 | 1.745623 | 1 | 60 | 150 | Cu2+_ion
4 | 2517.9 | 0.04353403 | -0.001858342 | 2 | 1.745623 | 1 | 60 | 150 | Cu2+_ion
4 | 2000 | 0.04388252 | -0.001841432 | 2 | 1.745623 | 1 | 60 | 150 | Cu2+_ion
4 | 1588.7 | 0.04421076 | -0.001769429 | 2 | 1.745623 | 1 | 60 | 150 | Cu2+_ion
4 | 1261.9 | 0.04448085 | -0.001730267 | 2 | 1.745623 | 1 | 60 | 150 | Cu2+_ion
4 | 1002.4 | 0.04469548 | -0.001679059 | 2 | 1.745623 | 1 | 60 | 150 | Cu2+_ion
4 | 796.21 | 0.04492577 | -0.001645243 | 2 | 1.745623 | 1 | 60 | 150 | Cu2+_ion
4 | 632.46 | 0.04509357 | -0.001632451 | 2 | 1.745623 | 1 | 60 | 150 | Cu2+_ion
4 | 502.38 | 0.04526733 | -0.001642268 | 2 | 1.745623 | 1 | 60 | 150 | Cu2+_ion
4 | 399.05 | 0.04548742 | -0.001669843 | 2 | 1.745623 | 1 | 60 | 150 | Cu2+_ion
4 | 316.98 | 0.04564547 | -0.00175423 | 2 | 1.745623 | 1 | 60 | 150 | Cu2+_ion
4 | 251.79 | 0.04582197 | -0.001890041 | 2 | 1.745623 | 1 | 60 | 150 | Cu2+_ion
4 | 200 | 0.0460106 | -0.001972933 | 2 | 1.745623 | 1 | 60 | 150 | Cu2+_ion
4 | 158.87 | 0.04623487 | -0.002180173 | 2 | 1.745623 | 1 | 60 | 150 | Cu2+_ion
4 | 126.19 | 0.04652479 | -0.00240245 | 2 | 1.745623 | 1 | 60 | 150 | Cu2+_ion
4 | 100.24 | 0.04687876 | -0.002662239 | 2 | 1.745623 | 1 | 60 | 150 | Cu2+_ion
4 | 79.621 | 0.04729311 | -0.002938285 | 2 | 1.745623 | 1 | 60 | 150 | Cu2+_ion
4 | 63.246 | 0.04775933 | -0.003204622 | 2 | 1.745623 | 1 | 60 | 150 | Cu2+_ion
4 | 50.238 | 0.04829789 | -0.00344501 | 2 | 1.745623 | 1 | 60 | 150 | Cu2+_ion
4 | 39.905 | 0.04889429 | -0.003638041 | 2 | 1.745623 | 1 | 60 | 150 | Cu2+_ion
4 | 31.698 | 0.04951383 | -0.00377422 | 2 | 1.745623 | 1 | 60 | 150 | Cu2+_ion
4 | 25.179 | 0.05018196 | -0.003854635 | 2 | 1.745623 | 1 | 60 | 150 | Cu2+_ion
4 | 20 | 0.05091004 | -0.003889058 | 2 | 1.745623 | 1 | 60 | 150 | Cu2+_ion
4 | 15.887 | 0.05170956 | -0.003882839 | 2 | 1.745623 | 1 | 60 | 150 | Cu2+_ion
4 | 12.619 | 0.05232303 | -0.00389454 | 2 | 1.745623 | 1 | 60 | 150 | Cu2+_ion
4 | 10.024 | 0.05292893 | -0.00386651 | 2 | 1.745623 | 1 | 60 | 150 | Cu2+_ion
4 | 7.9621 | 0.05360112 | -0.003941321 | 2 | 1.745623 | 1 | 60 | 150 | Cu2+_ion
4 | 6.3246 | 0.05435944 | -0.004067888 | 2 | 1.745623 | 1 | 60 | 150 | Cu2+_ion
4 | 5.0238 | 0.0549912 | -0.004109276 | 2 | 1.745623 | 1 | 60 | 150 | Cu2+_ion
4 | 3.9905 | 0.05565067 | -0.004242843 | 2 | 1.745623 | 1 | 60 | 150 | Cu2+_ion
4 | 3.1698 | 0.05643483 | -0.004368854 | 2 | 1.745623 | 1 | 60 | 150 | Cu2+_ion
4 | 2.5179 | 0.05716164 | -0.004415226 | 2 | 1.745623 | 1 | 60 | 150 | Cu2+_ion
4 | 2 | 0.05788577 | -0.004585483 | 2 | 1.745623 | 1 | 60 | 150 | Cu2+_ion
4 | 1.5887 | 0.05857965 | -0.004581998 | 2 | 1.745623 | 1 | 60 | 150 | Cu2+_ion
4 | 1.2619 | 0.05953 | -0.004499501 | 2 | 1.745623 | 1 | 60 | 150 | Cu2+_ion
4 | 1.0024 | 0.06025986 | -0.004450755 | 2 | 1.745623 | 1 | 60 | 150 | Cu2+_ion
4 | 0.79621 | 0.06089687 | -0.004412806 | 2 | 1.745623 | 1 | 60 | 150 | Cu2+_ion
4 | 0.63246 | 0.06126359 | -0.004333795 | 2 | 1.745623 | 1 | 60 | 150 | Cu2+_ion
4 | 0.50238 | 0.06247339 | -0.004172684 | 2 | 1.745623 | 1 | 60 | 150 | Cu2+_ion
4 | 0.39905 | 0.06327695 | -0.004256238 | 2 | 1.745623 | 1 | 60 | 150 | Cu2+_ion
4 | 0.31623 | 0.06371345 | -0.003894481 | 2 | 1.745623 | 1 | 60 | 150 | Cu2+_ion
4 | 0.25119 | 0.06415016 | -0.003800666 | 2 | 1.745623 | 1 | 60 | 150 | Cu2+_ion
4 | 0.2 | 0.06436167 | -0.00347925 | 2 | 1.745623 | 1 | 60 | 150 | Cu2+_ion
4 | 0.15849 | 0.06514647 | -0.003552313 | 2 | 1.745623 | 1 | 60 | 150 | Cu2+_ion
4 | 0.12619 | 0.06564745 | -0.00304929 | 2 | 1.745623 | 1 | 60 | 150 | Cu2+_ion
4 | 0.1 | 0.06571596 | -0.002630689 | 2 | 1.745623 | 1 | 60 | 150 | Cu2+_ion
4 | 0.079621 | 0.06517055 | -0.002195695 | 2 | 1.745623 | 1 | 60 | 150 | Cu2+_ion
4 | 0.063246 | 0.06623755 | -0.001843307 | 2 | 1.745623 | 1 | 60 | 150 | Cu2+_ion
4 | 0.050238 | 0.06598895 | -0.00156436 | 2 | 1.745623 | 1 | 60 | 150 | Cu2+_ion
4 | 0.039905 | 0.06557955 | -0.001751882 | 2 | 1.745623 | 1 | 60 | 150 | Cu2+_ion
4 | 0.031698 | 0.06653646 | -0.001080857 | 2 | 1.745623 | 1 | 60 | 150 | Cu2+_ion
4 | 0.025179 | 0.06599234 | -0.001448284 | 2 | 1.745623 | 1 | 60 | 150 | Cu2+_ion
4 | 0.02 | 0.06597153 | -0.001125232 | 2 | 1.745623 | 1 | 60 | 150 | Cu2+_ion
4 | 0.015887 | 0.06506256 | -0.0006216296 | 2 | 1.745623 | 1 | 60 | 150 | Cu2+_ion
4 | 0.012619 | 0.06477131 | -0.00014729 | 2 | 1.745623 | 1 | 60 | 150 | Cu2+_ion
4 | 0.010024 | 0.06425586 | -0.000671544 | 2 | 1.745623 | 1 | 60 | 150 | Cu2+_ion
6 | 20000 | 0 | 0 | 2 | 1.74942 | 1 | 60 | 150 | Cu2+_ion
6 | 15890 | 0.0400623 | -0.0004515445 | 2 | 1.74942 | 1 | 60 | 150 | Cu2+_ion
6 | 12619 | 0.04049088 | -0.0008200093 | 2 | 1.74942 | 1 | 60 | 150 | Cu2+_ion
6 | 10020 | 0.04095684 | -0.001087245 | 2 | 1.74942 | 1 | 60 | 150 | Cu2+_ion
6 | 7962 | 0.04141419 | -0.00127891 | 2 | 1.74942 | 1 | 60 | 150 | Cu2+_ion
6 | 6324.6 | 0.04183619 | -0.001452329 | 2 | 1.74942 | 1 | 60 | 150 | Cu2+_ion
6 | 5023.8 | 0.04233496 | -0.001623095 | 2 | 1.74942 | 1 | 60 | 150 | Cu2+_ion
6 | 3991 | 0.04277939 | -0.001798643 | 2 | 1.74942 | 1 | 60 | 150 | Cu2+_ion
6 | 3169.8 | 0.04321459 | -0.001873759 | 2 | 1.74942 | 1 | 60 | 150 | Cu2+_ion
6 | 2517.9 | 0.04364718 | -0.001944703 | 2 | 1.74942 | 1 | 60 | 150 | Cu2+_ion
6 | 2000 | 0.04404562 | -0.001909049 | 2 | 1.74942 | 1 | 60 | 150 | Cu2+_ion
6 | 1588.7 | 0.04437823 | -0.001843741 | 2 | 1.74942 | 1 | 60 | 150 | Cu2+_ion
6 | 1261.9 | 0.04465349 | -0.001802733 | 2 | 1.74942 | 1 | 60 | 150 | Cu2+_ion
6 | 1002.4 | 0.04493837 | -0.001761949 | 2 | 1.74942 | 1 | 60 | 150 | Cu2+_ion
6 | 796.21 | 0.04514026 | -0.001714006 | 2 | 1.74942 | 1 | 60 | 150 | Cu2+_ion
6 | 632.46 | 0.04536731 | -0.001692609 | 2 | 1.74942 | 1 | 60 | 150 | Cu2+_ion
6 | 502.38 | 0.04551417 | -0.001711803 | 2 | 1.74942 | 1 | 60 | 150 | Cu2+_ion
6 | 399.05 | 0.04574348 | -0.001739267 | 2 | 1.74942 | 1 | 60 | 150 | Cu2+_ion
6 | 316.98 | 0.04591046 | -0.001815072 | 2 | 1.74942 | 1 | 60 | 150 | Cu2+_ion
6 | 251.79 | 0.04618173 | -0.001888109 | 2 | 1.74942 | 1 | 60 | 150 | Cu2+_ion
6 | 200 | 0.04634696 | -0.002040207 | 2 | 1.74942 | 1 | 60 | 150 | Cu2+_ion
6 | 158.87 | 0.04661061 | -0.002219889 | 2 | 1.74942 | 1 | 60 | 150 | Cu2+_ion
6 | 126.19 | 0.04684323 | -0.00243237 | 2 | 1.74942 | 1 | 60 | 150 | Cu2+_ion
6 | 100.24 | 0.04716837 | -0.002687598 | 2 | 1.74942 | 1 | 60 | 150 | Cu2+_ion
6 | 79.621 | 0.04757732 | -0.002962944 | 2 | 1.74942 | 1 | 60 | 150 | Cu2+_ion
6 | 63.246 | 0.04805889 | -0.00322392 | 2 | 1.74942 | 1 | 60 | 150 | Cu2+_ion
6 | 50.238 | 0.04862712 | -0.003476264 | 2 | 1.74942 | 1 | 60 | 150 | Cu2+_ion
6 | 39.905 | 0.04923224 | -0.003679592 | 2 | 1.74942 | 1 | 60 | 150 | Cu2+_ion
6 | 31.698 | 0.04985937 | -0.003840974 | 2 | 1.74942 | 1 | 60 | 150 | Cu2+_ion
6 | 25.179 | 0.05053539 | -0.003947226 | 2 | 1.74942 | 1 | 60 | 150 | Cu2+_ion
6 | 20 | 0.05130133 | -0.00397799 | 2 | 1.74942 | 1 | 60 | 150 | Cu2+_ion
6 | 15.887 | 0.05218909 | -0.003913247 | 2 | 1.74942 | 1 | 60 | 150 | Cu2+_ion
6 | 12.619 | 0.05275997 | -0.00405495 | 2 | 1.74942 | 1 | 60 | 150 | Cu2+_ion
6 | 10.024 | 0.05353724 | -0.004102778 | 2 | 1.74942 | 1 | 60 | 150 | Cu2+_ion
6 | 7.9621 | 0.05418685 | -0.00420699 | 2 | 1.74942 | 1 | 60 | 150 | Cu2+_ion
6 | 6.3246 | 0.05482293 | -0.004370517 | 2 | 1.74942 | 1 | 60 | 150 | Cu2+_ion
6 | 5.0238 | 0.05554948 | -0.004484374 | 2 | 1.74942 | 1 | 60 | 150 | Cu2+_ion
6 | 3.9905 | 0.05616448 | -0.004535176 | 2 | 1.74942 | 1 | 60 | 150 | Cu2+_ion
6 | 3.1698 | 0.0570446 | -0.004552667 | 2 | 1.74942 | 1 | 60 | 150 | Cu2+_ion
6 | 2.5179 | 0.05784983 | -0.004688686 | 2 | 1.74942 | 1 | 60 | 150 | Cu2+_ion
6 | 2 | 0.05860494 | -0.004848196 | 2 | 1.74942 | 1 | 60 | 150 | Cu2+_ion
6 | 1.5887 | 0.0595458 | -0.004827027 | 2 | 1.74942 | 1 | 60 | 150 | Cu2+_ion
6 | 1.2619 | 0.06040239 | -0.004837047 | 2 | 1.74942 | 1 | 60 | 150 | Cu2+_ion
6 | 1.0024 | 0.06101763 | -0.004879999 | 2 | 1.74942 | 1 | 60 | 150 | Cu2+_ion
6 | 0.79621 | 0.06185415 | -0.004568678 | 2 | 1.74942 | 1 | 60 | 150 | Cu2+_ion
6 | 0.63246 | 0.0623977 | -0.004774447 | 2 | 1.74942 | 1 | 60 | 150 | Cu2+_ion
6 | 0.50238 | 0.06368632 | -0.004520365 | 2 | 1.74942 | 1 | 60 | 150 | Cu2+_ion
6 | 0.39905 | 0.06441059 | -0.004218842 | 2 | 1.74942 | 1 | 60 | 150 | Cu2+_ion
6 | 0.31623 | 0.06417492 | -0.003781969 | 2 | 1.74942 | 1 | 60 | 150 | Cu2+_ion
6 | 0.25119 | 0.06509716 | -0.004127498 | 2 | 1.74942 | 1 | 60 | 150 | Cu2+_ion
6 | 0.2 | 0.06534664 | -0.00366224 | 2 | 1.74942 | 1 | 60 | 150 | Cu2+_ion
6 | 0.15849 | 0.06545454 | -0.003320369 | 2 | 1.74942 | 1 | 60 | 150 | Cu2+_ion
6 | 0.12619 | 0.0666564 | -0.003352668 | 2 | 1.74942 | 1 | 60 | 150 | Cu2+_ion
6 | 0.1 | 0.06627621 | -0.002855756 | 2 | 1.74942 | 1 | 60 | 150 | Cu2+_ion
6 | 0.079621 | 0.06684793 | -0.003263366 | 2 | 1.74942 | 1 | 60 | 150 | Cu2+_ion
6 | 0.063246 | 0.06706978 | -0.00213478 | 2 | 1.74942 | 1 | 60 | 150 | Cu2+_ion
6 | 0.050238 | 0.06756197 | -0.00208787 | 2 | 1.74942 | 1 | 60 | 150 | Cu2+_ion
6 | 0.039905 | 0.06692394 | -0.001796421 | 2 | 1.74942 | 1 | 60 | 150 | Cu2+_ion
6 | 0.031698 | 0.06755202 | -0.001136263 | 2 | 1.74942 | 1 | 60 | 150 | Cu2+_ion
6 | 0.025179 | 0.06620544 | -0.001177546 | 2 | 1.74942 | 1 | 60 | 150 | Cu2+_ion
6 | 0.02 | 0.06658822 | -0.0005631332 | 2 | 1.74942 | 1 | 60 | 150 | Cu2+_ion
6 | 0.015887 | 0.06610862 | -0.0005410114 | 2 | 1.74942 | 1 | 60 | 150 | Cu2+_ion
6 | 0.012619 | 0.06607581 | -0.0003100548 | 2 | 1.74942 | 1 | 60 | 150 | Cu2+_ion
6 | 0.010024 | 0.06542091 | -0.0001978336 | 2 | 1.74942 | 1 | 60 | 150 | Cu2+_ion