## Sheet1
Time(h) | Freq | Zreal | Zimag | ppm | mean_voltage | current | temperature | flow | Label
0 | 20000 | 0.03960783 | -9.181167e-05 | 2 | 1.747344 | 1 | 60 | 150 | Cu2+_ion
0 | 15890 | 0.04013224 | -0.0005207312 | 2 | 1.747344 | 1 | 60 | 150 | Cu2+_ion
0 | 12619 | 0.04063472 | -0.0009361643 | 2 | 1.747344 | 1 | 60 | 150 | Cu2+_ion
0 | 10020 | 0.04109506 | -0.001158128 | 2 | 1.747344 | 1 | 60 | 150 | Cu2+_ion
0 | 7962 | 0.04165029 | -0.001443023 | 2 | 1.747344 | 1 | 60 | 150 | Cu2+_ion
0 | 6324.6 | 0.0421136 | -0.001665575 | 2 | 1.747344 | 1 | 60 | 150 | Cu2+_ion
0 | 5023.8 | 0.04261409 | -0.00184131 | 2 | 1.747344 | 1 | 60 | 150 | Cu2+_ion
0 | 3991 | 0.04308935 | -0.002023358 | 2 | 1.747344 | 1 | 60 | 150 | Cu2+_ion
0 | 3169.8 | 0.04357497 | -0.002151199 | 2 | 1.747344 | 1 | 60 | 150 | Cu2+_ion
0 | 2517.9 | 0.04406925 | -0.002219986 | 2 | 1.747344 | 1 | 60 | 150 | Cu2+_ion
0 | 2000 | 0.04450027 | -0.002195838 | 2 | 1.747344 | 1 | 60 | 150 | Cu2+_ion
0 | 1588.7 | 0.04489383 | -0.002140708 | 2 | 1.747344 | 1 | 60 | 150 | Cu2+_ion
0 | 1261.9 | 0.04524048 | -0.002092971 | 2 | 1.747344 | 1 | 60 | 150 | Cu2+_ion
0 | 1002.4 | 0.04550696 | -0.002024394 | 2 | 1.747344 | 1 | 60 | 150 | Cu2+_ion
0 | 796.21 | 0.04578464 | -0.001969908 | 2 | 1.747344 | 1 | 60 | 150 | Cu2+_ion
0 | 632.46 | 0.04604933 | -0.001916852 | 2 | 1.747344 | 1 | 60 | 150 | Cu2+_ion
0 | 502.38 | 0.04625104 | -0.001891968 | 2 | 1.747344 | 1 | 60 | 150 | Cu2+_ion
0 | 399.05 | 0.04647028 | -0.00190379 | 2 | 1.747344 | 1 | 60 | 150 | Cu2+_ion
0 | 316.98 | 0.04667047 | -0.001936446 | 2 | 1.747344 | 1 | 60 | 150 | Cu2+_ion
0 | 251.79 | 0.04691404 | -0.001951309 | 2 | 1.747344 | 1 | 60 | 150 | Cu2+_ion
0 | 200 | 0.04710958 | -0.002154566 | 2 | 1.747344 | 1 | 60 | 150 | Cu2+_ion
0 | 158.87 | 0.04735222 | -0.002326352 | 2 | 1.747344 | 1 | 60 | 150 | Cu2+_ion
0 | 126.19 | 0.04763308 | -0.002520859 | 2 | 1.747344 | 1 | 60 | 150 | Cu2+_ion
0 | 100.24 | 0.04796043 | -0.002779278 | 2 | 1.747344 | 1 | 60 | 150 | Cu2+_ion
0 | 79.621 | 0.04834545 | -0.003071383 | 2 | 1.747344 | 1 | 60 | 150 | Cu2+_ion
0 | 63.246 | 0.04879471 | -0.003352524 | 2 | 1.747344 | 1 | 60 | 150 | Cu2+_ion
0 | 50.238 | 0.04936302 | -0.003627445 | 2 | 1.747344 | 1 | 60 | 150 | Cu2+_ion
0 | 39.905 | 0.049987 | -0.003855618 | 2 | 1.747344 | 1 | 60 | 150 | Cu2+_ion
0 | 31.698 | 0.05065701 | -0.004055037 | 2 | 1.747344 | 1 | 60 | 150 | Cu2+_ion
0 | 25.179 | 0.05137888 | -0.004212468 | 2 | 1.747344 | 1 | 60 | 150 | Cu2+_ion
0 | 20 | 0.05217822 | -0.004301478 | 2 | 1.747344 | 1 | 60 | 150 | Cu2+_ion
0 | 15.887 | 0.05307247 | -0.004298815 | 2 | 1.747344 | 1 | 60 | 150 | Cu2+_ion
0 | 12.619 | 0.05371922 | -0.004420863 | 2 | 1.747344 | 1 | 60 | 150 | Cu2+_ion
0 | 10.024 | 0.05452598 | -0.00452414 | 2 | 1.747344 | 1 | 60 | 150 | Cu2+_ion
0 | 7.9621 | 0.05530235 | -0.004771721 | 2 | 1.747344 | 1 | 60 | 150 | Cu2+_ion
0 | 6.3246 | 0.05613538 | -0.004856123 | 2 | 1.747344 | 1 | 60 | 150 | Cu2+_ion
0 | 5.0238 | 0.05688651 | -0.005069712 | 2 | 1.747344 | 1 | 60 | 150 | Cu2+_ion
0 | 3.9905 | 0.05774222 | -0.005220825 | 2 | 1.747344 | 1 | 60 | 150 | Cu2+_ion
0 | 3.1698 | 0.05867033 | -0.005298851 | 2 | 1.747344 | 1 | 60 | 150 | Cu2+_ion
0 | 2.5179 | 0.05964091 | -0.005548776 | 2 | 1.747344 | 1 | 60 | 150 | Cu2+_ion
0 | 2 | 0.060657 | -0.0056683 | 2 | 1.747344 | 1 | 60 | 150 | Cu2+_ion
0 | 1.5887 | 0.06163695 | -0.005683751 | 2 | 1.747344 | 1 | 60 | 150 | Cu2+_ion
0 | 1.2619 | 0.06191573 | -0.00571119 | 2 | 1.747344 | 1 | 60 | 150 | Cu2+_ion
0 | 1.0024 | 0.06375153 | -0.005699653 | 2 | 1.747344 | 1 | 60 | 150 | Cu2+_ion
0 | 0.79621 | 0.06464561 | -0.00562098 | 2 | 1.747344 | 1 | 60 | 150 | Cu2+_ion
0 | 0.63246 | 0.06519563 | -0.005477573 | 2 | 1.747344 | 1 | 60 | 150 | Cu2+_ion
0 | 0.50238 | 0.06587626 | -0.005086709 | 2 | 1.747344 | 1 | 60 | 150 | Cu2+_ion
0 | 0.39905 | 0.06670772 | -0.005138435 | 2 | 1.747344 | 1 | 60 | 150 | Cu2+_ion
0 | 0.31623 | 0.06737196 | -0.004888098 | 2 | 1.747344 | 1 | 60 | 150 | Cu2+_ion
0 | 0.25119 | 0.06826886 | -0.004869783 | 2 | 1.747344 | 1 | 60 | 150 | Cu2+_ion
0 | 0.2 | 0.06923766 | -0.004580517 | 2 | 1.747344 | 1 | 60 | 150 | Cu2+_ion
0 | 0.15849 | 0.06927074 | -0.00418725 | 2 | 1.747344 | 1 | 60 | 150 | Cu2+_ion
0 | 0.12619 | 0.06992786 | -0.003604716 | 2 | 1.747344 | 1 | 60 | 150 | Cu2+_ion
0 | 0.1 | 0.07015665 | -0.003517296 | 2 | 1.747344 | 1 | 60 | 150 | Cu2+_ion
0 | 0.079621 | 0.07018334 | -0.002842266 | 2 | 1.747344 | 1 | 60 | 150 | Cu2+_ion
0 | 0.063246 | 0.07031059 | -0.002677091 | 2 | 1.747344 | 1 | 60 | 150 | Cu2+_ion
0 | 0.050238 | 0.06874293 | -0.002453564 | 2 | 1.747344 | 1 | 60 | 150 | Cu2+_ion
0 | 0.039905 | 0.07042937 | -0.001486823 | 2 | 1.747344 | 1 | 60 | 150 | Cu2+_ion
0 | 0.031698 | 0.07059028 | -0.001698709 | 2 | 1.747344 | 1 | 60 | 150 | Cu2+_ion
0 | 0.025179 | 0.07024646 | -0.001156682 | 2 | 1.747344 | 1 | 60 | 150 | Cu2+_ion
0 | 0.02 | 0.06951483 | -0.0009482236 | 2 | 1.747344 | 1 | 60 | 150 | Cu2+_ion
0 | 0.015887 | 0.06940979 | -0.0002401732 | 2 | 1.747344 | 1 | 60 | 150 | Cu2+_ion
0 | 0.012619 | 0.06906254 | -0.0003134706 | 2 | 1.747344 | 1 | 60 | 150 | Cu2+_ion
0 | 0.010024 | 0.06935341 | -0.0004653745 | 2 | 1.747344 | 1 | 60 | 150 | Cu2+_ion
2 | 20000 | 1.976648e-12 | -2.352533e-12 | 2 | 1.755617 | 1 | 60 | 150 | Cu2+_ion
2 | 15890 | 0.04012966 | -0.0005226219 | 2 | 1.755617 | 1 | 60 | 150 | Cu2+_ion
2 | 12619 | 0.04061662 | -0.0009199133 | 2 | 1.755617 | 1 | 60 | 150 | Cu2+_ion
2 | 10020 | 0.04111768 | -0.001164646 | 2 | 1.755617 | 1 | 60 | 150 | Cu2+_ion
2 | 7962 | 0.04158437 | -0.001442935 | 2 | 1.755617 | 1 | 60 | 150 | Cu2+_ion
2 | 6324.6 | 0.04209651 | -0.001645513 | 2 | 1.755617 | 1 | 60 | 150 | Cu2+_ion
2 | 5023.8 | 0.04260563 | -0.001843573 | 2 | 1.755617 | 1 | 60 | 150 | Cu2+_ion
2 | 3991 | 0.04305273 | -0.002050415 | 2 | 1.755617 | 1 | 60 | 150 | Cu2+_ion
2 | 3169.8 | 0.04357032 | -0.002170722 | 2 | 1.755617 | 1 | 60 | 150 | Cu2+_ion
2 | 2517.9 | 0.04405959 | -0.002276956 | 2 | 1.755617 | 1 | 60 | 150 | Cu2+_ion
2 | 2000 | 0.04453761 | -0.002254254 | 2 | 1.755617 | 1 | 60 | 150 | Cu2+_ion
2 | 1588.7 | 0.04495539 | -0.002213718 | 2 | 1.755617 | 1 | 60 | 150 | Cu2+_ion
2 | 1261.9 | 0.04532929 | -0.002175824 | 2 | 1.755617 | 1 | 60 | 150 | Cu2+_ion
2 | 1002.4 | 0.04567723 | -0.002100044 | 2 | 1.755617 | 1 | 60 | 150 | Cu2+_ion
2 | 796.21 | 0.04592113 | -0.002024748 | 2 | 1.755617 | 1 | 60 | 150 | Cu2+_ion
2 | 632.46 | 0.04618859 | -0.001973159 | 2 | 1.755617 | 1 | 60 | 150 | Cu2+_ion
2 | 502.38 | 0.04639475 | -0.001974714 | 2 | 1.755617 | 1 | 60 | 150 | Cu2+_ion
2 | 399.05 | 0.04663877 | -0.001964704 | 2 | 1.755617 | 1 | 60 | 150 | Cu2+_ion
2 | 316.98 | 0.04687848 | -0.001997767 | 2 | 1.755617 | 1 | 60 | 150 | Cu2+_ion
2 | 251.79 | 0.0470409 | -0.002098146 | 2 | 1.755617 | 1 | 60 | 150 | Cu2+_ion
2 | 200 | 0.04728131 | -0.002206019 | 2 | 1.755617 | 1 | 60 | 150 | Cu2+_ion
2 | 158.87 | 0.04750909 | -0.002368004 | 2 | 1.755617 | 1 | 60 | 150 | Cu2+_ion
2 | 126.19 | 0.0477937 | -0.002585524 | 2 | 1.755617 | 1 | 60 | 150 | Cu2+_ion
2 | 100.24 | 0.04814569 | -0.002841555 | 2 | 1.755617 | 1 | 60 | 150 | Cu2+_ion
2 | 79.621 | 0.04856454 | -0.003120755 | 2 | 1.755617 | 1 | 60 | 150 | Cu2+_ion
2 | 63.246 | 0.04904783 | -0.003403952 | 2 | 1.755617 | 1 | 60 | 150 | Cu2+_ion
2 | 50.238 | 0.04960532 | -0.003687048 | 2 | 1.755617 | 1 | 60 | 150 | Cu2+_ion
2 | 39.905 | 0.05022315 | -0.003936976 | 2 | 1.755617 | 1 | 60 | 150 | Cu2+_ion
2 | 31.698 | 0.05088065 | -0.004134157 | 2 | 1.755617 | 1 | 60 | 150 | Cu2+_ion
2 | 25.179 | 0.05160632 | -0.004278956 | 2 | 1.755617 | 1 | 60 | 150 | Cu2+_ion
2 | 20 | 0.0524412 | -0.004388899 | 2 | 1.755617 | 1 | 60 | 150 | Cu2+_ion
2 | 15.887 | 0.05341771 | -0.004473658 | 2 | 1.755617 | 1 | 60 | 150 | Cu2+_ion
2 | 12.619 | 0.05414669 | -0.004608463 | 2 | 1.755617 | 1 | 60 | 150 | Cu2+_ion
2 | 10.024 | 0.05481823 | -0.004731842 | 2 | 1.755617 | 1 | 60 | 150 | Cu2+_ion
2 | 7.9621 | 0.05574462 | -0.004915702 | 2 | 1.755617 | 1 | 60 | 150 | Cu2+_ion
2 | 6.3246 | 0.05647562 | -0.005029708 | 2 | 1.755617 | 1 | 60 | 150 | Cu2+_ion
2 | 5.0238 | 0.05735319 | -0.005322452 | 2 | 1.755617 | 1 | 60 | 150 | Cu2+_ion
2 | 3.9905 | 0.05826689 | -0.005466339 | 2 | 1.755617 | 1 | 60 | 150 | Cu2+_ion
2 | 3.1698 | 0.05928946 | -0.005674978 | 2 | 1.755617 | 1 | 60 | 150 | Cu2+_ion
2 | 2.5179 | 0.06016049 | -0.005777567 | 2 | 1.755617 | 1 | 60 | 150 | Cu2+_ion
2 | 2 | 0.06121069 | -0.005869402 | 2 | 1.755617 | 1 | 60 | 150 | Cu2+_ion
2 | 1.5887 | 0.06217678 | -0.005827652 | 2 | 1.755617 | 1 | 60 | 150 | Cu2+_ion
2 | 1.2619 | 0.06300984 | -0.005936619 | 2 | 1.755617 | 1 | 60 | 150 | Cu2+_ion
2 | 1.0024 | 0.06416226 | -0.005958965 | 2 | 1.755617 | 1 | 60 | 150 | Cu2+_ion
2 | 0.79621 | 0.06481263 | -0.005728184 | 2 | 1.755617 | 1 | 60 | 150 | Cu2+_ion
2 | 0.63246 | 0.06620499 | -0.005811633 | 2 | 1.755617 | 1 | 60 | 150 | Cu2+_ion
2 | 0.50238 | 0.06690389 | -0.005650665 | 2 | 1.755617 | 1 | 60 | 150 | Cu2+_ion
2 | 0.39905 | 0.06755852 | -0.005148081 | 2 | 1.755617 | 1 | 60 | 150 | Cu2+_ion
2 | 0.31623 | 0.0686919 | -0.004998817 | 2 | 1.755617 | 1 | 60 | 150 | Cu2+_ion
2 | 0.25119 | 0.06958718 | -0.005258558 | 2 | 1.755617 | 1 | 60 | 150 | Cu2+_ion
2 | 0.2 | 0.06965271 | -0.004766728 | 2 | 1.755617 | 1 | 60 | 150 | Cu2+_ion
2 | 0.15849 | 0.07048348 | -0.004117221 | 2 | 1.755617 | 1 | 60 | 150 | Cu2+_ion
2 | 0.12619 | 0.07011456 | -0.00304043 | 2 | 1.755617 | 1 | 60 | 150 | Cu2+_ion
2 | 0.1 | 0.07159031 | -0.003444595 | 2 | 1.755617 | 1 | 60 | 150 | Cu2+_ion
2 | 0.079621 | 0.07177845 | -0.003217674 | 2 | 1.755617 | 1 | 60 | 150 | Cu2+_ion
2 | 0.063246 | 0.07202577 | -0.002660984 | 2 | 1.755617 | 1 | 60 | 150 | Cu2+_ion
2 | 0.050238 | 0.07197676 | -0.002525053 | 2 | 1.755617 | 1 | 60 | 150 | Cu2+_ion
2 | 0.039905 | 0.07127352 | -0.002037106 | 2 | 1.755617 | 1 | 60 | 150 | Cu2+_ion
2 | 0.031698 | 0.07019148 | -0.001388955 | 2 | 1.755617 | 1 | 60 | 150 | Cu2+_ion
2 | 0.025179 | 0.07159229 | -0.001189294 | 2 | 1.755617 | 1 | 60 | 150 | Cu2+_ion
2 | 0.02 | 0.07102067 | -0.0003771195 | 2 | 1.755617 | 1 | 60 | 150 | Cu2+_ion
2 | 0.015887 | 0.07021029 | -0.0004619249 | 2 | 1.755617 | 1 | 60 | 150 | Cu2+_ion
2 | 0.012619 | 0.0706592 | -0.0002276742 | 2 | 1.755617 | 1 | 60 | 150 | Cu2+_ion
2 | 0.010024 | 0.06958527 | -0.0003626242 | 2 | 1.755617 | 1 | 60 | 150 | Cu2+_ion
4 | 20000 | 0 | 0 | 2 | 1.753246 | 1 | 60 | 150 | Cu2+_ion
4 | 15890 | 0.04025929 | -0.0005360219 | 2 | 1.753246 | 1 | 60 | 150 | Cu2+_ion
4 | 12619 | 0.04073466 | -0.0009374974 | 2 | 1.753246 | 1 | 60 | 150 | Cu2+_ion
4 | 10020 | 0.04121713 | -0.001265746 | 2 | 1.753246 | 1 | 60 | 150 | Cu2+_ion
4 | 7962 | 0.04169047 | -0.001491294 | 2 | 1.753246 | 1 | 60 | 150 | Cu2+_ion
4 | 6324.6 | 0.04220178 | -0.001658526 | 2 | 1.753246 | 1 | 60 | 150 | Cu2+_ion
4 | 5023.8 | 0.04272324 | -0.001896654 | 2 | 1.753246 | 1 | 60 | 150 | Cu2+_ion
4 | 3991 | 0.04325317 | -0.002131754 | 2 | 1.753246 | 1 | 60 | 150 | Cu2+_ion
4 | 3169.8 | 0.04379792 | -0.002264164 | 2 | 1.753246 | 1 | 60 | 150 | Cu2+_ion
4 | 2517.9 | 0.04432266 | -0.002387261 | 2 | 1.753246 | 1 | 60 | 150 | Cu2+_ion
4 | 2000 | 0.04485068 | -0.002396351 | 2 | 1.753246 | 1 | 60 | 150 | Cu2+_ion
4 | 1588.7 | 0.04527085 | -0.002346105 | 2 | 1.753246 | 1 | 60 | 150 | Cu2+_ion
4 | 1261.9 | 0.04569106 | -0.002289546 | 2 | 1.753246 | 1 | 60 | 150 | Cu2+_ion
4 | 1002.4 | 0.04603203 | -0.002219212 | 2 | 1.753246 | 1 | 60 | 150 | Cu2+_ion
4 | 796.21 | 0.04631677 | -0.002137316 | 2 | 1.753246 | 1 | 60 | 150 | Cu2+_ion
4 | 632.46 | 0.04660272 | -0.00207827 | 2 | 1.753246 | 1 | 60 | 150 | Cu2+_ion
4 | 502.38 | 0.04684324 | -0.002070912 | 2 | 1.753246 | 1 | 60 | 150 | Cu2+_ion
4 | 399.05 | 0.04707854 | -0.002058282 | 2 | 1.753246 | 1 | 60 | 150 | Cu2+_ion
4 | 316.98 | 0.04731852 | -0.002070165 | 2 | 1.753246 | 1 | 60 | 150 | Cu2+_ion
4 | 251.79 | 0.04747905 | -0.002122888 | 2 | 1.753246 | 1 | 60 | 150 | Cu2+_ion
4 | 200 | 0.04774039 | -0.002242653 | 2 | 1.753246 | 1 | 60 | 150 | Cu2+_ion
4 | 158.87 | 0.04797227 | -0.002416314 | 2 | 1.753246 | 1 | 60 | 150 | Cu2+_ion
4 | 126.19 | 0.0482533 | -0.002662546 | 2 | 1.753246 | 1 | 60 | 150 | Cu2+_ion
4 | 100.24 | 0.04859333 | -0.002923083 | 2 | 1.753246 | 1 | 60 | 150 | Cu2+_ion
4 | 79.621 | 0.04900002 | -0.003194378 | 2 | 1.753246 | 1 | 60 | 150 | Cu2+_ion
4 | 63.246 | 0.04948691 | -0.003478739 | 2 | 1.753246 | 1 | 60 | 150 | Cu2+_ion
4 | 50.238 | 0.05005537 | -0.003757255 | 2 | 1.753246 | 1 | 60 | 150 | Cu2+_ion
4 | 39.905 | 0.0506937 | -0.004030597 | 2 | 1.753246 | 1 | 60 | 150 | Cu2+_ion
4 | 31.698 | 0.05136283 | -0.004278417 | 2 | 1.753246 | 1 | 60 | 150 | Cu2+_ion
4 | 25.179 | 0.05209604 | -0.004477579 | 2 | 1.753246 | 1 | 60 | 150 | Cu2+_ion
4 | 20 | 0.05293476 | -0.004605598 | 2 | 1.753246 | 1 | 60 | 150 | Cu2+_ion
4 | 15.887 | 0.05391233 | -0.004638054 | 2 | 1.753246 | 1 | 60 | 150 | Cu2+_ion
4 | 12.619 | 0.05462874 | -0.004846371 | 2 | 1.753246 | 1 | 60 | 150 | Cu2+_ion
4 | 10.024 | 0.05549367 | -0.004951986 | 2 | 1.753246 | 1 | 60 | 150 | Cu2+_ion
4 | 7.9621 | 0.0562684 | -0.005232957 | 2 | 1.753246 | 1 | 60 | 150 | Cu2+_ion
4 | 6.3246 | 0.05713574 | -0.005422316 | 2 | 1.753246 | 1 | 60 | 150 | Cu2+_ion
4 | 5.0238 | 0.0580366 | -0.005721134 | 2 | 1.753246 | 1 | 60 | 150 | Cu2+_ion
4 | 3.9905 | 0.05912331 | -0.005772375 | 2 | 1.753246 | 1 | 60 | 150 | Cu2+_ion
4 | 3.1698 | 0.06019636 | -0.006053463 | 2 | 1.753246 | 1 | 60 | 150 | Cu2+_ion
4 | 2.5179 | 0.06105601 | -0.006160936 | 2 | 1.753246 | 1 | 60 | 150 | Cu2+_ion
4 | 2 | 0.06196932 | -0.006272001 | 2 | 1.753246 | 1 | 60 | 150 | Cu2+_ion
4 | 1.5887 | 0.06307348 | -0.006230672 | 2 | 1.753246 | 1 | 60 | 150 | Cu2+_ion
4 | 1.2619 | 0.06458277 | -0.006446547 | 2 | 1.753246 | 1 | 60 | 150 | Cu2+_ion
4 | 1.0024 | 0.06537194 | -0.006475668 | 2 | 1.753246 | 1 | 60 | 150 | Cu2+_ion
4 | 0.79621 | 0.06658444 | -0.006267784 | 2 | 1.753246 | 1 | 60 | 150 | Cu2+_ion
4 | 0.63246 | 0.06731957 | -0.005735125 | 2 | 1.753246 | 1 | 60 | 150 | Cu2+_ion
4 | 0.50238 | 0.068476 | -0.006172437 | 2 | 1.753246 | 1 | 60 | 150 | Cu2+_ion
4 | 0.39905 | 0.06961742 | -0.006137507 | 2 | 1.753246 | 1 | 60 | 150 | Cu2+_ion
4 | 0.31623 | 0.06949159 | -0.005478768 | 2 | 1.753246 | 1 | 60 | 150 | Cu2+_ion
4 | 0.25119 | 0.07131613 | -0.005524998 | 2 | 1.753246 | 1 | 60 | 150 | Cu2+_ion
4 | 0.2 | 0.07104369 | -0.004444074 | 2 | 1.753246 | 1 | 60 | 150 | Cu2+_ion
4 | 0.15849 | 0.07289052 | -0.004837653 | 2 | 1.753246 | 1 | 60 | 150 | Cu2+_ion
4 | 0.12619 | 0.07272087 | -0.004413085 | 2 | 1.753246 | 1 | 60 | 150 | Cu2+_ion
4 | 0.1 | 0.07227327 | -0.003932511 | 2 | 1.753246 | 1 | 60 | 150 | Cu2+_ion
4 | 0.079621 | 0.07293987 | -0.003205164 | 2 | 1.753246 | 1 | 60 | 150 | Cu2+_ion
4 | 0.063246 | 0.07372782 | -0.002987106 | 2 | 1.753246 | 1 | 60 | 150 | Cu2+_ion
4 | 0.050238 | 0.07305829 | -0.001997241 | 2 | 1.753246 | 1 | 60 | 150 | Cu2+_ion
4 | 0.039905 | 0.07341848 | -0.001757981 | 2 | 1.753246 | 1 | 60 | 150 | Cu2+_ion
4 | 0.031698 | 0.07258983 | -0.002114798 | 2 | 1.753246 | 1 | 60 | 150 | Cu2+_ion
4 | 0.025179 | 0.07200407 | -0.0006857933 | 2 | 1.753246 | 1 | 60 | 150 | Cu2+_ion
4 | 0.02 | 0.07261128 | -0.001350462 | 2 | 1.753246 | 1 | 60 | 150 | Cu2+_ion
4 | 0.015887 | 0.0719132 | -0.0005183196 | 2 | 1.753246 | 1 | 60 | 150 | Cu2+_ion
4 | 0.012619 | 0.07129941 | -0.0005935137 | 2 | 1.753246 | 1 | 60 | 150 | Cu2+_ion
4 | 0.010024 | 0.06978276 | 0.0001555611 | 2 | 1.753246 | 1 | 60 | 150 | Cu2+_ion
6 | 20000 | 1.312036e-12 | 6.813389e-13 | 2 | 1.752957 | 1 | 60 | 150 | Cu2+_ion
6 | 15890 | 0.04040578 | -0.0005548715 | 2 | 1.752957 | 1 | 60 | 150 | Cu2+_ion
6 | 12619 | 0.04087026 | -0.0009695906 | 2 | 1.752957 | 1 | 60 | 150 | Cu2+_ion
6 | 10020 | 0.04129703 | -0.001219892 | 2 | 1.752957 | 1 | 60 | 150 | Cu2+_ion
6 | 7962 | 0.04179224 | -0.001521465 | 2 | 1.752957 | 1 | 60 | 150 | Cu2+_ion
6 | 6324.6 | 0.04228 | -0.001739637 | 2 | 1.752957 | 1 | 60 | 150 | Cu2+_ion
6 | 5023.8 | 0.04278897 | -0.001958193 | 2 | 1.752957 | 1 | 60 | 150 | Cu2+_ion
6 | 3991 | 0.04330818 | -0.002216552 | 2 | 1.752957 | 1 | 60 | 150 | Cu2+_ion
6 | 3169.8 | 0.04384644 | -0.002353995 | 2 | 1.752957 | 1 | 60 | 150 | Cu2+_ion
6 | 2517.9 | 0.04440849 | -0.002463117 | 2 | 1.752957 | 1 | 60 | 150 | Cu2+_ion
6 | 2000 | 0.04494711 | -0.002494709 | 2 | 1.752957 | 1 | 60 | 150 | Cu2+_ion
6 | 1588.7 | 0.04537952 | -0.002452784 | 2 | 1.752957 | 1 | 60 | 150 | Cu2+_ion
6 | 1261.9 | 0.04577603 | -0.002373372 | 2 | 1.752957 | 1 | 60 | 150 | Cu2+_ion
6 | 1002.4 | 0.04616593 | -0.002318082 | 2 | 1.752957 | 1 | 60 | 150 | Cu2+_ion
6 | 796.21 | 0.04649174 | -0.002238161 | 2 | 1.752957 | 1 | 60 | 150 | Cu2+_ion
6 | 632.46 | 0.04678271 | -0.00218208 | 2 | 1.752957 | 1 | 60 | 150 | Cu2+_ion
6 | 502.38 | 0.04700667 | -0.002140404 | 2 | 1.752957 | 1 | 60 | 150 | Cu2+_ion
6 | 399.05 | 0.04729241 | -0.002104311 | 2 | 1.752957 | 1 | 60 | 150 | Cu2+_ion
6 | 316.98 | 0.04752013 | -0.002132891 | 2 | 1.752957 | 1 | 60 | 150 | Cu2+_ion
6 | 251.79 | 0.04770995 | -0.002201481 | 2 | 1.752957 | 1 | 60 | 150 | Cu2+_ion
6 | 200 | 0.04798814 | -0.002302281 | 2 | 1.752957 | 1 | 60 | 150 | Cu2+_ion
6 | 158.87 | 0.0482171 | -0.002476979 | 2 | 1.752957 | 1 | 60 | 150 | Cu2+_ion
6 | 126.19 | 0.04849276 | -0.002696368 | 2 | 1.752957 | 1 | 60 | 150 | Cu2+_ion
6 | 100.24 | 0.0488324 | -0.002956467 | 2 | 1.752957 | 1 | 60 | 150 | Cu2+_ion
6 | 79.621 | 0.04924126 | -0.003243915 | 2 | 1.752957 | 1 | 60 | 150 | Cu2+_ion
6 | 63.246 | 0.04972206 | -0.003543427 | 2 | 1.752957 | 1 | 60 | 150 | Cu2+_ion
6 | 50.238 | 0.05030372 | -0.003849485 | 2 | 1.752957 | 1 | 60 | 150 | Cu2+_ion
6 | 39.905 | 0.05094003 | -0.004132875 | 2 | 1.752957 | 1 | 60 | 150 | Cu2+_ion
6 | 31.698 | 0.0516341 | -0.004386387 | 2 | 1.752957 | 1 | 60 | 150 | Cu2+_ion
6 | 25.179 | 0.0524033 | -0.004599435 | 2 | 1.752957 | 1 | 60 | 150 | Cu2+_ion
6 | 20 | 0.05327651 | -0.004752114 | 2 | 1.752957 | 1 | 60 | 150 | Cu2+_ion
6 | 15.887 | 0.0542769 | -0.00482507 | 2 | 1.752957 | 1 | 60 | 150 | Cu2+_ion
6 | 12.619 | 0.05497583 | -0.004970003 | 2 | 1.752957 | 1 | 60 | 150 | Cu2+_ion
6 | 10.024 | 0.05602727 | -0.005218551 | 2 | 1.752957 | 1 | 60 | 150 | Cu2+_ion
6 | 7.9621 | 0.05674025 | -0.005436023 | 2 | 1.752957 | 1 | 60 | 150 | Cu2+_ion
6 | 6.3246 | 0.05752433 | -0.005680242 | 2 | 1.752957 | 1 | 60 | 150 | Cu2+_ion
6 | 5.0238 | 0.05866189 | -0.00594036 | 2 | 1.752957 | 1 | 60 | 150 | Cu2+_ion
6 | 3.9905 | 0.05978283 | -0.006164083 | 2 | 1.752957 | 1 | 60 | 150 | Cu2+_ion
6 | 3.1698 | 0.06085408 | -0.006382448 | 2 | 1.752957 | 1 | 60 | 150 | Cu2+_ion
6 | 2.5179 | 0.06201101 | -0.006504181 | 2 | 1.752957 | 1 | 60 | 150 | Cu2+_ion
6 | 2 | 0.06315383 | -0.006587887 | 2 | 1.752957 | 1 | 60 | 150 | Cu2+_ion
6 | 1.5887 | 0.06403353 | -0.006738875 | 2 | 1.752957 | 1 | 60 | 150 | Cu2+_ion
6 | 1.2619 | 0.06533039 | -0.006664087 | 2 | 1.752957 | 1 | 60 | 150 | Cu2+_ion
6 | 1.0024 | 0.06666959 | -0.006609838 | 2 | 1.752957 | 1 | 60 | 150 | Cu2+_ion
6 | 0.79621 | 0.06750879 | -0.006672273 | 2 | 1.752957 | 1 | 60 | 150 | Cu2+_ion
6 | 0.63246 | 0.06858184 | -0.006301839 | 2 | 1.752957 | 1 | 60 | 150 | Cu2+_ion
6 | 0.50238 | 0.06937239 | -0.006202886 | 2 | 1.752957 | 1 | 60 | 150 | Cu2+_ion
6 | 0.39905 | 0.07077411 | -0.006541567 | 2 | 1.752957 | 1 | 60 | 150 | Cu2+_ion
6 | 0.31623 | 0.07219406 | -0.00599474 | 2 | 1.752957 | 1 | 60 | 150 | Cu2+_ion
6 | 0.25119 | 0.07226194 | -0.005600589 | 2 | 1.752957 | 1 | 60 | 150 | Cu2+_ion
6 | 0.2 | 0.07243488 | -0.005221965 | 2 | 1.752957 | 1 | 60 | 150 | Cu2+_ion
6 | 0.15849 | 0.07360806 | -0.005063808 | 2 | 1.752957 | 1 | 60 | 150 | Cu2+_ion
6 | 0.12619 | 0.07403002 | -0.004878153 | 2 | 1.752957 | 1 | 60 | 150 | Cu2+_ion
6 | 0.1 | 0.07385385 | -0.003633458 | 2 | 1.752957 | 1 | 60 | 150 | Cu2+_ion
6 | 0.079621 | 0.07461321 | -0.003462108 | 2 | 1.752957 | 1 | 60 | 150 | Cu2+_ion
6 | 0.063246 | 0.07583179 | -0.003536492 | 2 | 1.752957 | 1 | 60 | 150 | Cu2+_ion
6 | 0.050238 | 0.07440314 | -0.003568831 | 2 | 1.752957 | 1 | 60 | 150 | Cu2+_ion
6 | 0.039905 | 0.07441338 | -0.002169923 | 2 | 1.752957 | 1 | 60 | 150 | Cu2+_ion
6 | 0.031698 | 0.07403359 | -0.001800796 | 2 | 1.752957 | 1 | 60 | 150 | Cu2+_ion
6 | 0.025179 | 0.07369514 | -0.001475192 | 2 | 1.752957 | 1 | 60 | 150 | Cu2+_ion
6 | 0.02 | 0.07312032 | -0.0007758501 | 2 | 1.752957 | 1 | 60 | 150 | Cu2+_ion
6 | 0.015887 | 0.07259825 | -0.0001963353 | 2 | 1.752957 | 1 | 60 | 150 | Cu2+_ion
6 | 0.012619 | 0.07327091 | -0.0006500553 | 2 | 1.752957 | 1 | 60 | 150 | Cu2+_ion
6 | 0.010024 | 0.07248391 | 5.027421e-05 | 2 | 1.752957 | 1 | 60 | 150 | Cu2+_ion