## Sheet1
Time(h) | Freq | Zreal | Zimag | ppm | mean_voltage | current | temperature | flow | Label
0 | 20015.62 | 0.0305394 | 0.0073326 | 0 | 1.6310321 | 1 | 80 | 150 | no_ion
0 | 15890.62 | 0.0304857 | 0.0058097 | 0 | 1.6310321 | 1 | 80 | 150 | no_ion
0 | 12609.38 | 0.0304771 | 0.0045537 | 0 | 1.6310321 | 1 | 80 | 150 | no_ion
0 | 10078.13 | 0.0304535 | 0.0035784 | 0 | 1.6310321 | 1 | 80 | 150 | no_ion
0 | 8015.625 | 0.0304595 | 0.0027668 | 0 | 1.6310321 | 1 | 80 | 150 | no_ion
0 | 6328.125 | 0.0304699 | 0.0020866 | 0 | 1.6310321 | 1 | 80 | 150 | no_ion
0 | 5015.625 | 0.0305066 | 0.0015352 | 0 | 1.6310321 | 1 | 80 | 150 | no_ion
0 | 3984.375 | 0.0305496 | 0.001085 | 0 | 1.6310321 | 1 | 80 | 150 | no_ion
0 | 3170.956 | 0.030597 | 0.000714 | 0 | 1.6310321 | 1 | 80 | 150 | no_ion
0 | 2527.573 | 0.0306598 | 0.0004082 | 0 | 1.6310321 | 1 | 80 | 150 | no_ion
0 | 1976.103 | 0.0307449 | 0.0001187 | 0 | 1.6310321 | 1 | 80 | 150 | no_ion
0 | 1577.524 | 0.03084 | -0.0001317 | 0 | 1.6310321 | 1 | 80 | 150 | no_ion
0 | 1265.625 | 0.0309189 | -0.000314 | 0 | 1.6310321 | 1 | 80 | 150 | no_ion
0 | 998.264 | 0.0310276 | -0.0005237 | 0 | 1.6310321 | 1 | 80 | 150 | no_ion
0 | 796.875 | 0.0311243 | -0.0007076 | 0 | 1.6310321 | 1 | 80 | 150 | no_ion
0 | 627.7902 | 0.0312858 | -0.0009069 | 0 | 1.6310321 | 1 | 80 | 150 | no_ion
0 | 505.5147 | 0.0314206 | -0.0010914 | 0 | 1.6310321 | 1 | 80 | 150 | no_ion
0 | 397.9953 | 0.0315812 | -0.0013101 | 0 | 1.6310321 | 1 | 80 | 150 | no_ion
0 | 315.5048 | 0.0317779 | -0.0015383 | 0 | 1.6310321 | 1 | 80 | 150 | no_ion
0 | 252.4038 | 0.0319768 | -0.0017786 | 0 | 1.6310321 | 1 | 80 | 150 | no_ion
0 | 198.6229 | 0.0322633 | -0.0020528 | 0 | 1.6310321 | 1 | 80 | 150 | no_ion
0 | 158.3615 | 0.0325976 | -0.0023218 | 0 | 1.6310321 | 1 | 80 | 150 | no_ion
0 | 125.558 | 0.0329801 | -0.0025991 | 0 | 1.6310321 | 1 | 80 | 150 | no_ion
0 | 100.4464 | 0.033429 | -0.0028494 | 0 | 1.6310321 | 1 | 80 | 150 | no_ion
0 | 79.00281 | 0.0339989 | -0.003078 | 0 | 1.6310321 | 1 | 80 | 150 | no_ion
0 | 63.3446 | 0.0345444 | -0.0032344 | 0 | 1.6310321 | 1 | 80 | 150 | no_ion
0 | 50.22321 | 0.035162 | -0.0033193 | 0 | 1.6310321 | 1 | 80 | 150 | no_ion
0 | 38.42213 | 0.0359138 | -0.0033335 | 0 | 1.6310321 | 1 | 80 | 150 | no_ion
0 | 31.25 | 0.0364516 | -0.0032724 | 0 | 1.6310321 | 1 | 80 | 150 | no_ion
0 | 24.93351 | 0.0369982 | -0.0031503 | 0 | 1.6310321 | 1 | 80 | 150 | no_ion
0 | 19.86229 | 0.0375349 | -0.0029978 | 0 | 1.6310321 | 1 | 80 | 150 | no_ion
0 | 15.625 | 0.0380087 | -0.0028176 | 0 | 1.6310321 | 1 | 80 | 150 | no_ion
0 | 12.40079 | 0.0384197 | -0.0026491 | 0 | 1.6310321 | 1 | 80 | 150 | no_ion
0 | 9.93114 | 0.0387888 | -0.0025012 | 0 | 1.6310321 | 1 | 80 | 150 | no_ion
0 | 7.944915 | 0.0390957 | -0.0023608 | 0 | 1.6310321 | 1 | 80 | 150 | no_ion
0 | 6.317385 | 0.0393876 | -0.0022245 | 0 | 1.6310321 | 1 | 80 | 150 | no_ion
0 | 5.008013 | 0.0397213 | -0.0021121 | 0 | 1.6310321 | 1 | 80 | 150 | no_ion
0 | 3.945707 | 0.0399979 | -0.0020062 | 0 | 1.6310321 | 1 | 80 | 150 | no_ion
0 | 3.158693 | 0.0402463 | -0.0019216 | 0 | 1.6310321 | 1 | 80 | 150 | no_ion
0 | 2.504006 | 0.040545 | -0.0018368 | 0 | 1.6310321 | 1 | 80 | 150 | no_ion
0 | 1.998082 | 0.0407879 | -0.0017523 | 0 | 1.6310321 | 1 | 80 | 150 | no_ion
0 | 1.584686 | 0.0410561 | -0.001634 | 0 | 1.6310321 | 1 | 80 | 150 | no_ion
0 | 1.266892 | 0.0412348 | -0.0016222 | 0 | 1.6310321 | 1 | 80 | 150 | no_ion
0 | 0.999041 | 0.041492 | -0.0015356 | 0 | 1.6310321 | 1 | 80 | 150 | no_ion
0 | 0.7923428 | 0.0418439 | -0.0015048 | 0 | 1.6310321 | 1 | 80 | 150 | no_ion
0 | 0.6334459 | 0.0419289 | -0.0014054 | 0 | 1.6310321 | 1 | 80 | 150 | no_ion
0 | 0.5040323 | 0.0420408 | -0.0013803 | 0 | 1.6310321 | 1 | 80 | 150 | no_ion
0 | 0.400641 | 0.0423053 | -0.0013122 | 0 | 1.6310321 | 1 | 80 | 150 | no_ion
0 | 0.316723 | 0.0424346 | -0.0013942 | 0 | 1.6310321 | 1 | 80 | 150 | no_ion
0 | 0.2520161 | 0.0425699 | -0.0012942 | 0 | 1.6310321 | 1 | 80 | 150 | no_ion
0 | 0.2003205 | 0.043042 | -0.0012831 | 0 | 1.6310321 | 1 | 80 | 150 | no_ion
0 | 0.1588983 | 0.0430661 | -0.0012093 | 0 | 1.6310321 | 1 | 80 | 150 | no_ion
0 | 0.1260081 | 0.0433371 | -0.0012044 | 0 | 1.6310321 | 1 | 80 | 150 | no_ion
0 | 0.1001603 | 0.0436096 | -0.0009934 | 0 | 1.6310321 | 1 | 80 | 150 | no_ion
0 | 0.0794492 | 0.0438318 | -0.0008693 | 0 | 1.6310321 | 1 | 80 | 150 | no_ion
0 | 0.0631739 | 0.0436533 | -0.000704 | 0 | 1.6310321 | 1 | 80 | 150 | no_ion
0 | 0.0501337 | 0.043912 | -0.000589 | 0 | 1.6310321 | 1 | 80 | 150 | no_ion
0 | 0.0398258 | 0.04389 | -0.0004613 | 0 | 1.6310321 | 1 | 80 | 150 | no_ion
0 | 0.0316296 | 0.0439411 | -0.0005223 | 0 | 1.6310321 | 1 | 80 | 150 | no_ion
0 | 0.0251206 | 0.0439526 | -0.000306 | 0 | 1.6310321 | 1 | 80 | 150 | no_ion
0 | 0.0199553 | 0.0440306 | -0.0003503 | 0 | 1.6310321 | 1 | 80 | 150 | no_ion
0 | 0.0158522 | 0.0443221 | -0.000252 | 0 | 1.6310321 | 1 | 80 | 150 | no_ion
0 | 0.0125907 | 0.0439374 | -0.000342 | 0 | 1.6310321 | 1 | 80 | 150 | no_ion
0 | 0.0100011 | 0.0440257 | -0.0002261 | 0 | 1.6310321 | 1 | 80 | 150 | no_ion
2 | 20015.62 | 0.0299701 | 0.0079357 | 0 | 1.628691 | 1 | 80 | 150 | no_ion
2 | 15890.62 | 0.0299448 | 0.0062798 | 0 | 1.628691 | 1 | 80 | 150 | no_ion
2 | 12609.38 | 0.0299359 | 0.004939 | 0 | 1.628691 | 1 | 80 | 150 | no_ion
2 | 10078.13 | 0.0299345 | 0.003891 | 0 | 1.628691 | 1 | 80 | 150 | no_ion
2 | 8015.625 | 0.0299196 | 0.003024 | 0 | 1.628691 | 1 | 80 | 150 | no_ion
2 | 6328.125 | 0.0299293 | 0.0022944 | 0 | 1.628691 | 1 | 80 | 150 | no_ion
2 | 5015.625 | 0.0299749 | 0.0017029 | 0 | 1.628691 | 1 | 80 | 150 | no_ion
2 | 3984.375 | 0.0299991 | 0.0012285 | 0 | 1.628691 | 1 | 80 | 150 | no_ion
2 | 3170.956 | 0.0300173 | 0.0008291 | 0 | 1.628691 | 1 | 80 | 150 | no_ion
2 | 2527.573 | 0.0301068 | 0.0004984 | 0 | 1.628691 | 1 | 80 | 150 | no_ion
2 | 1976.103 | 0.0301125 | 0.0001014 | 0 | 1.628691 | 1 | 80 | 150 | no_ion
2 | 1577.524 | 0.0302747 | -4.850005e-05 | 0 | 1.628691 | 1 | 80 | 150 | no_ion
2 | 1265.625 | 0.0303573 | -0.0002612 | 0 | 1.628691 | 1 | 80 | 150 | no_ion
2 | 998.264 | 0.030457 | -0.0004622 | 0 | 1.628691 | 1 | 80 | 150 | no_ion
2 | 796.875 | 0.030569 | -0.0006492 | 0 | 1.628691 | 1 | 80 | 150 | no_ion
2 | 627.7902 | 0.0306815 | -0.0008454 | 0 | 1.628691 | 1 | 80 | 150 | no_ion
2 | 505.5147 | 0.0308123 | -0.0010337 | 0 | 1.628691 | 1 | 80 | 150 | no_ion
2 | 397.9953 | 0.0309734 | -0.0012484 | 0 | 1.628691 | 1 | 80 | 150 | no_ion
2 | 315.5048 | 0.0311537 | -0.0014762 | 0 | 1.628691 | 1 | 80 | 150 | no_ion
2 | 252.4038 | 0.0313517 | -0.0017126 | 0 | 1.628691 | 1 | 80 | 150 | no_ion
2 | 198.6229 | 0.0316272 | -0.0019866 | 0 | 1.628691 | 1 | 80 | 150 | no_ion
2 | 158.3615 | 0.0319299 | -0.002259 | 0 | 1.628691 | 1 | 80 | 150 | no_ion
2 | 125.558 | 0.0323242 | -0.0025376 | 0 | 1.628691 | 1 | 80 | 150 | no_ion
2 | 100.4464 | 0.0327536 | -0.0027976 | 0 | 1.628691 | 1 | 80 | 150 | no_ion
2 | 79.00281 | 0.0332784 | -0.0030431 | 0 | 1.628691 | 1 | 80 | 150 | no_ion
2 | 63.3446 | 0.0338367 | -0.0032202 | 0 | 1.628691 | 1 | 80 | 150 | no_ion
2 | 50.22321 | 0.0344608 | -0.0033391 | 0 | 1.628691 | 1 | 80 | 150 | no_ion
2 | 38.42213 | 0.0352081 | -0.0033768 | 0 | 1.628691 | 1 | 80 | 150 | no_ion
2 | 31.25 | 0.0357633 | -0.0033405 | 0 | 1.628691 | 1 | 80 | 150 | no_ion
2 | 24.93351 | 0.0363095 | -0.0032425 | 0 | 1.628691 | 1 | 80 | 150 | no_ion
2 | 19.86229 | 0.0368612 | -0.003101 | 0 | 1.628691 | 1 | 80 | 150 | no_ion
2 | 15.625 | 0.0373867 | -0.0029258 | 0 | 1.628691 | 1 | 80 | 150 | no_ion
2 | 12.40079 | 0.03778 | -0.002774 | 0 | 1.628691 | 1 | 80 | 150 | no_ion
2 | 9.93114 | 0.0381485 | -0.0026327 | 0 | 1.628691 | 1 | 80 | 150 | no_ion
2 | 7.944915 | 0.0385021 | -0.0025131 | 0 | 1.628691 | 1 | 80 | 150 | no_ion
2 | 6.317385 | 0.0389029 | -0.0023804 | 0 | 1.628691 | 1 | 80 | 150 | no_ion
2 | 5.008013 | 0.0391909 | -0.0022761 | 0 | 1.628691 | 1 | 80 | 150 | no_ion
2 | 3.945707 | 0.0395579 | -0.0021884 | 0 | 1.628691 | 1 | 80 | 150 | no_ion
2 | 3.158693 | 0.0397858 | -0.0021106 | 0 | 1.628691 | 1 | 80 | 150 | no_ion
2 | 2.504006 | 0.0401114 | -0.0020058 | 0 | 1.628691 | 1 | 80 | 150 | no_ion
2 | 1.998082 | 0.0404319 | -0.0019431 | 0 | 1.628691 | 1 | 80 | 150 | no_ion
2 | 1.584686 | 0.040734 | -0.0018558 | 0 | 1.628691 | 1 | 80 | 150 | no_ion
2 | 1.266892 | 0.040987 | -0.0017473 | 0 | 1.628691 | 1 | 80 | 150 | no_ion
2 | 0.999041 | 0.0412654 | -0.0017132 | 0 | 1.628691 | 1 | 80 | 150 | no_ion
2 | 0.7923428 | 0.0414298 | -0.0016987 | 0 | 1.628691 | 1 | 80 | 150 | no_ion
2 | 0.6334459 | 0.0416463 | -0.0016983 | 0 | 1.628691 | 1 | 80 | 150 | no_ion
2 | 0.5040323 | 0.0420077 | -0.0015267 | 0 | 1.628691 | 1 | 80 | 150 | no_ion
2 | 0.400641 | 0.042136 | -0.001465 | 0 | 1.628691 | 1 | 80 | 150 | no_ion
2 | 0.316723 | 0.0423661 | -0.00147 | 0 | 1.628691 | 1 | 80 | 150 | no_ion
2 | 0.2520161 | 0.0424354 | -0.0014654 | 0 | 1.628691 | 1 | 80 | 150 | no_ion
2 | 0.2003205 | 0.0426122 | -0.0013084 | 0 | 1.628691 | 1 | 80 | 150 | no_ion
2 | 0.1588983 | 0.0430298 | -0.0012592 | 0 | 1.628691 | 1 | 80 | 150 | no_ion
2 | 0.1260081 | 0.0431744 | -0.0009972 | 0 | 1.628691 | 1 | 80 | 150 | no_ion
2 | 0.1001603 | 0.04355 | -0.0011659 | 0 | 1.628691 | 1 | 80 | 150 | no_ion
2 | 0.0794492 | 0.0437358 | -0.001006 | 0 | 1.628691 | 1 | 80 | 150 | no_ion
2 | 0.0631739 | 0.0438252 | -0.0007575 | 0 | 1.628691 | 1 | 80 | 150 | no_ion
2 | 0.0501337 | 0.0438991 | -0.0006447 | 0 | 1.628691 | 1 | 80 | 150 | no_ion
2 | 0.0398258 | 0.0439834 | -0.0004994 | 0 | 1.628691 | 1 | 80 | 150 | no_ion
2 | 0.0316296 | 0.043928 | -0.000548 | 0 | 1.628691 | 1 | 80 | 150 | no_ion
2 | 0.0251206 | 0.0438261 | -0.0003853 | 0 | 1.628691 | 1 | 80 | 150 | no_ion
2 | 0.0199553 | 0.0440369 | -0.0001522 | 0 | 1.628691 | 1 | 80 | 150 | no_ion
2 | 0.0158522 | 0.0440338 | -0.0003011 | 0 | 1.628691 | 1 | 80 | 150 | no_ion
2 | 0.0125907 | 0.0439536 | -0.0001648 | 0 | 1.628691 | 1 | 80 | 150 | no_ion
2 | 0.0100011 | 0.0442994 | -0.0002631 | 0 | 1.628691 | 1 | 80 | 150 | no_ion
4 | 20015.62 | 0.0300463 | 0.0079549 | 0 | 1.633764 | 1 | 80 | 150 | no_ion
4 | 15890.62 | 0.0300266 | 0.0062849 | 0 | 1.633764 | 1 | 80 | 150 | no_ion
4 | 12609.38 | 0.0300025 | 0.0049483 | 0 | 1.633764 | 1 | 80 | 150 | no_ion
4 | 10078.13 | 0.0299778 | 0.003895 | 0 | 1.633764 | 1 | 80 | 150 | no_ion
4 | 8015.625 | 0.0299898 | 0.0030296 | 0 | 1.633764 | 1 | 80 | 150 | no_ion
4 | 6328.125 | 0.030022 | 0.0022997 | 0 | 1.633764 | 1 | 80 | 150 | no_ion
4 | 5015.625 | 0.0300391 | 0.0017155 | 0 | 1.633764 | 1 | 80 | 150 | no_ion
4 | 3984.375 | 0.0300916 | 0.0012313 | 0 | 1.633764 | 1 | 80 | 150 | no_ion
4 | 3170.956 | 0.0301324 | 0.0008428 | 0 | 1.633764 | 1 | 80 | 150 | no_ion
4 | 2527.573 | 0.030178 | 0.0005088 | 0 | 1.633764 | 1 | 80 | 150 | no_ion
4 | 1976.103 | 0.0301887 | 0.0002269 | 0 | 1.633764 | 1 | 80 | 150 | no_ion
4 | 1577.524 | 0.0303355 | -4.033463e-05 | 0 | 1.633764 | 1 | 80 | 150 | no_ion
4 | 1265.625 | 0.030427 | -0.0002522 | 0 | 1.633764 | 1 | 80 | 150 | no_ion
4 | 998.264 | 0.0305209 | -0.0004558 | 0 | 1.633764 | 1 | 80 | 150 | no_ion
4 | 796.875 | 0.0306261 | -0.0006391 | 0 | 1.633764 | 1 | 80 | 150 | no_ion
4 | 627.7902 | 0.0307374 | -0.0008375 | 0 | 1.633764 | 1 | 80 | 150 | no_ion
4 | 505.5147 | 0.0308649 | -0.0010212 | 0 | 1.633764 | 1 | 80 | 150 | no_ion
4 | 397.9953 | 0.0310218 | -0.0012322 | 0 | 1.633764 | 1 | 80 | 150 | no_ion
4 | 315.5048 | 0.0312223 | -0.0014571 | 0 | 1.633764 | 1 | 80 | 150 | no_ion
4 | 252.4038 | 0.0314052 | -0.0016898 | 0 | 1.633764 | 1 | 80 | 150 | no_ion
4 | 198.6229 | 0.0316651 | -0.0019623 | 0 | 1.633764 | 1 | 80 | 150 | no_ion
4 | 158.3615 | 0.0319792 | -0.0022366 | 0 | 1.633764 | 1 | 80 | 150 | no_ion
4 | 125.558 | 0.0323456 | -0.0025197 | 0 | 1.633764 | 1 | 80 | 150 | no_ion
4 | 100.4464 | 0.0327644 | -0.0027894 | 0 | 1.633764 | 1 | 80 | 150 | no_ion
4 | 79.00281 | 0.0332971 | -0.0030439 | 0 | 1.633764 | 1 | 80 | 150 | no_ion
4 | 63.3446 | 0.0338541 | -0.0032321 | 0 | 1.633764 | 1 | 80 | 150 | no_ion
4 | 50.22321 | 0.0344741 | -0.0033751 | 0 | 1.633764 | 1 | 80 | 150 | no_ion
4 | 38.42213 | 0.0351959 | -0.0034299 | 0 | 1.633764 | 1 | 80 | 150 | no_ion
4 | 31.25 | 0.0357788 | -0.0034057 | 0 | 1.633764 | 1 | 80 | 150 | no_ion
4 | 24.93351 | 0.036362 | -0.0033266 | 0 | 1.633764 | 1 | 80 | 150 | no_ion
4 | 19.86229 | 0.0369332 | -0.0031995 | 0 | 1.633764 | 1 | 80 | 150 | no_ion
4 | 15.625 | 0.0374207 | -0.0030581 | 0 | 1.633764 | 1 | 80 | 150 | no_ion
4 | 12.40079 | 0.0378381 | -0.0029213 | 0 | 1.633764 | 1 | 80 | 150 | no_ion
4 | 9.93114 | 0.0382833 | -0.002796 | 0 | 1.633764 | 1 | 80 | 150 | no_ion
4 | 7.944915 | 0.0386491 | -0.0026847 | 0 | 1.633764 | 1 | 80 | 150 | no_ion
4 | 6.317385 | 0.0390027 | -0.0025894 | 0 | 1.633764 | 1 | 80 | 150 | no_ion
4 | 5.008013 | 0.0393621 | -0.0025057 | 0 | 1.633764 | 1 | 80 | 150 | no_ion
4 | 3.945707 | 0.0397009 | -0.0024375 | 0 | 1.633764 | 1 | 80 | 150 | no_ion
4 | 3.158693 | 0.0400332 | -0.0023774 | 0 | 1.633764 | 1 | 80 | 150 | no_ion
4 | 2.504006 | 0.0404003 | -0.002302 | 0 | 1.633764 | 1 | 80 | 150 | no_ion
4 | 1.998082 | 0.0407341 | -0.0022428 | 0 | 1.633764 | 1 | 80 | 150 | no_ion
4 | 1.584686 | 0.0411383 | -0.0021565 | 0 | 1.633764 | 1 | 80 | 150 | no_ion
4 | 1.266892 | 0.041361 | -0.0021186 | 0 | 1.633764 | 1 | 80 | 150 | no_ion
4 | 0.999041 | 0.0417189 | -0.0019765 | 0 | 1.633764 | 1 | 80 | 150 | no_ion
4 | 0.7923428 | 0.0419545 | -0.0020593 | 0 | 1.633764 | 1 | 80 | 150 | no_ion
4 | 0.6334459 | 0.0421546 | -0.0019233 | 0 | 1.633764 | 1 | 80 | 150 | no_ion
4 | 0.5040323 | 0.0424802 | -0.001889 | 0 | 1.633764 | 1 | 80 | 150 | no_ion
4 | 0.400641 | 0.0428321 | -0.0017116 | 0 | 1.633764 | 1 | 80 | 150 | no_ion
4 | 0.316723 | 0.0430956 | -0.0017658 | 0 | 1.633764 | 1 | 80 | 150 | no_ion
4 | 0.2520161 | 0.0434818 | -0.001752 | 0 | 1.633764 | 1 | 80 | 150 | no_ion
4 | 0.2003205 | 0.0438292 | -0.001702 | 0 | 1.633764 | 1 | 80 | 150 | no_ion
4 | 0.1588983 | 0.0442331 | -0.0016635 | 0 | 1.633764 | 1 | 80 | 150 | no_ion
4 | 0.1260081 | 0.044242 | -0.0012008 | 0 | 1.633764 | 1 | 80 | 150 | no_ion
4 | 0.1001603 | 0.0443283 | -0.0012043 | 0 | 1.633764 | 1 | 80 | 150 | no_ion
4 | 0.0794492 | 0.044648 | -0.0011018 | 0 | 1.633764 | 1 | 80 | 150 | no_ion
4 | 0.0631739 | 0.0448705 | -0.0008941 | 0 | 1.633764 | 1 | 80 | 150 | no_ion
4 | 0.0501337 | 0.0448716 | -0.0007744 | 0 | 1.633764 | 1 | 80 | 150 | no_ion
4 | 0.0398258 | 0.0454515 | -0.0005318 | 0 | 1.633764 | 1 | 80 | 150 | no_ion
4 | 0.0316296 | 0.045291 | -0.0006116 | 0 | 1.633764 | 1 | 80 | 150 | no_ion
4 | 0.0251206 | 0.0449934 | -0.0003472 | 0 | 1.633764 | 1 | 80 | 150 | no_ion
4 | 0.0199553 | 0.0451382 | -0.0005218 | 0 | 1.633764 | 1 | 80 | 150 | no_ion
4 | 0.0158522 | 0.0451754 | -0.0003514 | 0 | 1.633764 | 1 | 80 | 150 | no_ion
4 | 0.0125907 | 0.0454631 | -0.0003563 | 0 | 1.633764 | 1 | 80 | 150 | no_ion
4 | 0.0100011 | 0.0453841 | -0.0003621 | 0 | 1.633764 | 1 | 80 | 150 | no_ion
6 | 20015.62 | 0.0302468 | 0.0079614 | 0 | 1.638556 | 1 | 80 | 150 | no_ion
6 | 15890.62 | 0.0302022 | 0.0062991 | 0 | 1.638556 | 1 | 80 | 150 | no_ion
6 | 12609.38 | 0.0302013 | 0.0049459 | 0 | 1.638556 | 1 | 80 | 150 | no_ion
6 | 10078.13 | 0.0301975 | 0.0039055 | 0 | 1.638556 | 1 | 80 | 150 | no_ion
6 | 8015.625 | 0.0301981 | 0.0030409 | 0 | 1.638556 | 1 | 80 | 150 | no_ion
6 | 6328.125 | 0.0302223 | 0.0022991 | 0 | 1.638556 | 1 | 80 | 150 | no_ion
6 | 5015.625 | 0.0302235 | 0.0017148 | 0 | 1.638556 | 1 | 80 | 150 | no_ion
6 | 3984.375 | 0.0302561 | 0.0012394 | 0 | 1.638556 | 1 | 80 | 150 | no_ion
6 | 3170.956 | 0.030323 | 0.0008448 | 0 | 1.638556 | 1 | 80 | 150 | no_ion
6 | 2527.573 | 0.0303607 | 0.0005038 | 0 | 1.638556 | 1 | 80 | 150 | no_ion
6 | 1976.103 | 0.0304799 | 0.0001832 | 0 | 1.638556 | 1 | 80 | 150 | no_ion
6 | 1577.524 | 0.0305077 | -2.815346e-05 | 0 | 1.638556 | 1 | 80 | 150 | no_ion
6 | 1265.625 | 0.0306319 | -0.0002479 | 0 | 1.638556 | 1 | 80 | 150 | no_ion
6 | 998.264 | 0.0307075 | -0.0004519 | 0 | 1.638556 | 1 | 80 | 150 | no_ion
6 | 796.875 | 0.0308235 | -0.0006406 | 0 | 1.638556 | 1 | 80 | 150 | no_ion
6 | 627.7902 | 0.030948 | -0.0008307 | 0 | 1.638556 | 1 | 80 | 150 | no_ion
6 | 505.5147 | 0.0310522 | -0.0010145 | 0 | 1.638556 | 1 | 80 | 150 | no_ion
6 | 397.9953 | 0.0312128 | -0.0012246 | 0 | 1.638556 | 1 | 80 | 150 | no_ion
6 | 315.5048 | 0.0313903 | -0.0014473 | 0 | 1.638556 | 1 | 80 | 150 | no_ion
6 | 252.4038 | 0.0315999 | -0.0016777 | 0 | 1.638556 | 1 | 80 | 150 | no_ion
6 | 198.6229 | 0.0318618 | -0.0019512 | 0 | 1.638556 | 1 | 80 | 150 | no_ion
6 | 158.3615 | 0.0321457 | -0.0022226 | 0 | 1.638556 | 1 | 80 | 150 | no_ion
6 | 125.558 | 0.0325087 | -0.0025087 | 0 | 1.638556 | 1 | 80 | 150 | no_ion
6 | 100.4464 | 0.0329305 | -0.0027758 | 0 | 1.638556 | 1 | 80 | 150 | no_ion
6 | 79.00281 | 0.0334618 | -0.0030439 | 0 | 1.638556 | 1 | 80 | 150 | no_ion
6 | 63.3446 | 0.0339942 | -0.003248 | 0 | 1.638556 | 1 | 80 | 150 | no_ion
6 | 50.22321 | 0.0346403 | -0.0033837 | 0 | 1.638556 | 1 | 80 | 150 | no_ion
6 | 38.42213 | 0.0353468 | -0.0034635 | 0 | 1.638556 | 1 | 80 | 150 | no_ion
6 | 31.25 | 0.0359434 | -0.0034419 | 0 | 1.638556 | 1 | 80 | 150 | no_ion
6 | 24.93351 | 0.0365217 | -0.0033835 | 0 | 1.638556 | 1 | 80 | 150 | no_ion
6 | 19.86229 | 0.0370973 | -0.003277 | 0 | 1.638556 | 1 | 80 | 150 | no_ion
6 | 15.625 | 0.0376077 | -0.0031451 | 0 | 1.638556 | 1 | 80 | 150 | no_ion
6 | 12.40079 | 0.0380383 | -0.0030192 | 0 | 1.638556 | 1 | 80 | 150 | no_ion
6 | 9.93114 | 0.0384998 | -0.0029147 | 0 | 1.638556 | 1 | 80 | 150 | no_ion
6 | 7.944915 | 0.0389026 | -0.0028272 | 0 | 1.638556 | 1 | 80 | 150 | no_ion
6 | 6.317385 | 0.0392733 | -0.0027448 | 0 | 1.638556 | 1 | 80 | 150 | no_ion
6 | 5.008013 | 0.0396789 | -0.0026782 | 0 | 1.638556 | 1 | 80 | 150 | no_ion
6 | 3.945707 | 0.040053 | -0.0026165 | 0 | 1.638556 | 1 | 80 | 150 | no_ion
6 | 3.158693 | 0.0404104 | -0.0025783 | 0 | 1.638556 | 1 | 80 | 150 | no_ion
6 | 2.504006 | 0.0408107 | -0.0025301 | 0 | 1.638556 | 1 | 80 | 150 | no_ion
6 | 1.998082 | 0.0411375 | -0.0024861 | 0 | 1.638556 | 1 | 80 | 150 | no_ion
6 | 1.584686 | 0.0415405 | -0.0024414 | 0 | 1.638556 | 1 | 80 | 150 | no_ion
6 | 1.266892 | 0.0419031 | -0.0023449 | 0 | 1.638556 | 1 | 80 | 150 | no_ion
6 | 0.999041 | 0.0421493 | -0.0022709 | 0 | 1.638556 | 1 | 80 | 150 | no_ion
6 | 0.7923428 | 0.0427035 | -0.0022436 | 0 | 1.638556 | 1 | 80 | 150 | no_ion
6 | 0.6334459 | 0.0429762 | -0.002302 | 0 | 1.638556 | 1 | 80 | 150 | no_ion
6 | 0.5040323 | 0.0431713 | -0.0021922 | 0 | 1.638556 | 1 | 80 | 150 | no_ion
6 | 0.400641 | 0.0434815 | -0.0019986 | 0 | 1.638556 | 1 | 80 | 150 | no_ion
6 | 0.316723 | 0.043856 | -0.0020608 | 0 | 1.638556 | 1 | 80 | 150 | no_ion
6 | 0.2520161 | 0.0440784 | -0.002032 | 0 | 1.638556 | 1 | 80 | 150 | no_ion
6 | 0.2003205 | 0.0445087 | -0.0019791 | 0 | 1.638556 | 1 | 80 | 150 | no_ion
6 | 0.1588983 | 0.0448734 | -0.0017962 | 0 | 1.638556 | 1 | 80 | 150 | no_ion
6 | 0.1260081 | 0.0451982 | -0.0016006 | 0 | 1.638556 | 1 | 80 | 150 | no_ion
6 | 0.1001603 | 0.0454823 | -0.0013922 | 0 | 1.638556 | 1 | 80 | 150 | no_ion
6 | 0.0794492 | 0.0454767 | -0.0012902 | 0 | 1.638556 | 1 | 80 | 150 | no_ion
6 | 0.0631739 | 0.0457736 | -0.0009466 | 0 | 1.638556 | 1 | 80 | 150 | no_ion
6 | 0.0501337 | 0.0458932 | -0.000863 | 0 | 1.638556 | 1 | 80 | 150 | no_ion
6 | 0.0398258 | 0.0462473 | -0.0006941 | 0 | 1.638556 | 1 | 80 | 150 | no_ion
6 | 0.0316296 | 0.046086 | -0.0006586 | 0 | 1.638556 | 1 | 80 | 150 | no_ion
6 | 0.0251206 | 0.0462887 | -0.0004039 | 0 | 1.638556 | 1 | 80 | 150 | no_ion
6 | 0.0199553 | 0.0461184 | -0.0002863 | 0 | 1.638556 | 1 | 80 | 150 | no_ion
6 | 0.0158522 | 0.0463337 | -0.0002679 | 0 | 1.638556 | 1 | 80 | 150 | no_ion
6 | 0.0125907 | 0.046426 | -0.0004671 | 0 | 1.638556 | 1 | 80 | 150 | no_ion
6 | 0.0100011 | 0.0464907 | -0.0002239 | 0 | 1.638556 | 1 | 80 | 150 | no_ion