## Sheet1
Time(h) | Freq | Zreal | Zimag | ppm | mean_voltage | current | temperature | flow | Label
0 | 20015.62 | 0.0368176 | 0.007619 | 2 | 1.99094 | 1 | 80 | 150 | Na+_ion
0 | 15890.62 | 0.0369442 | 0.0056508 | 2 | 1.99094 | 1 | 80 | 150 | Na+_ion
0 | 12609.38 | 0.0370706 | 0.0040077 | 2 | 1.99094 | 1 | 80 | 150 | Na+_ion
0 | 10078.13 | 0.0372506 | 0.0026755 | 2 | 1.99094 | 1 | 80 | 150 | Na+_ion
0 | 8015.625 | 0.0374958 | 0.00153 | 2 | 1.99094 | 1 | 80 | 150 | Na+_ion
0 | 6328.125 | 0.0377314 | 0.0005365 | 2 | 1.99094 | 1 | 80 | 150 | Na+_ion
0 | 5015.625 | 0.0380418 | -0.0003121 | 2 | 1.99094 | 1 | 80 | 150 | Na+_ion
0 | 3984.375 | 0.0383824 | -0.0010503 | 2 | 1.99094 | 1 | 80 | 150 | Na+_ion
0 | 3170.956 | 0.0387777 | -0.0016941 | 2 | 1.99094 | 1 | 80 | 150 | Na+_ion
0 | 2527.573 | 0.0391556 | -0.002269 | 2 | 1.99094 | 1 | 80 | 150 | Na+_ion
0 | 1976.103 | 0.0396143 | -0.0028645 | 2 | 1.99094 | 1 | 80 | 150 | Na+_ion
0 | 1577.524 | 0.0400581 | -0.0033603 | 2 | 1.99094 | 1 | 80 | 150 | Na+_ion
0 | 1265.625 | 0.0404899 | -0.0038771 | 2 | 1.99094 | 1 | 80 | 150 | Na+_ion
0 | 998.264 | 0.0409742 | -0.0044733 | 2 | 1.99094 | 1 | 80 | 150 | Na+_ion
0 | 796.875 | 0.041453 | -0.0050944 | 2 | 1.99094 | 1 | 80 | 150 | Na+_ion
0 | 627.7902 | 0.0419698 | -0.0059014 | 2 | 1.99094 | 1 | 80 | 150 | Na+_ion
0 | 505.5147 | 0.0424668 | -0.0067396 | 2 | 1.99094 | 1 | 80 | 150 | Na+_ion
0 | 397.9953 | 0.0430852 | -0.0078665 | 2 | 1.99094 | 1 | 80 | 150 | Na+_ion
0 | 315.5048 | 0.0437795 | -0.009189 | 2 | 1.99094 | 1 | 80 | 150 | Na+_ion
0 | 252.4038 | 0.0445537 | -0.0107088 | 2 | 1.99094 | 1 | 80 | 150 | Na+_ion
0 | 198.6229 | 0.0455682 | -0.0126437 | 2 | 1.99094 | 1 | 80 | 150 | Na+_ion
0 | 158.3615 | 0.0467325 | -0.0148506 | 2 | 1.99094 | 1 | 80 | 150 | Na+_ion
0 | 125.558 | 0.0481995 | -0.0174796 | 2 | 1.99094 | 1 | 80 | 150 | Na+_ion
0 | 100.4464 | 0.0499471 | -0.020418 | 2 | 1.99094 | 1 | 80 | 150 | Na+_ion
0 | 79.00281 | 0.0522545 | -0.0240436 | 2 | 1.99094 | 1 | 80 | 150 | Na+_ion
0 | 63.3446 | 0.0548619 | -0.0278801 | 2 | 1.99094 | 1 | 80 | 150 | Na+_ion
0 | 50.22321 | 0.0581611 | -0.0323291 | 2 | 1.99094 | 1 | 80 | 150 | Na+_ion
0 | 38.42213 | 0.0629338 | -0.0382669 | 2 | 1.99094 | 1 | 80 | 150 | Na+_ion
0 | 31.25 | 0.067231 | -0.0432361 | 2 | 1.99094 | 1 | 80 | 150 | Na+_ion
0 | 24.93351 | 0.0729595 | -0.0491222 | 2 | 1.99094 | 1 | 80 | 150 | Na+_ion
0 | 19.86229 | 0.0811839 | -0.0555795 | 2 | 1.99094 | 1 | 80 | 150 | Na+_ion
0 | 15.625 | 0.0897307 | -0.0628624 | 2 | 1.99094 | 1 | 80 | 150 | Na+_ion
0 | 12.40079 | 0.0985809 | -0.0701325 | 2 | 1.99094 | 1 | 80 | 150 | Na+_ion
0 | 9.93114 | 0.1085778 | -0.077029 | 2 | 1.99094 | 1 | 80 | 150 | Na+_ion
0 | 7.944915 | 0.1198668 | -0.0839221 | 2 | 1.99094 | 1 | 80 | 150 | Na+_ion
0 | 6.317385 | 0.1320227 | -0.0905872 | 2 | 1.99094 | 1 | 80 | 150 | Na+_ion
0 | 5.008013 | 0.1456667 | -0.0969544 | 2 | 1.99094 | 1 | 80 | 150 | Na+_ion
0 | 3.945707 | 0.1604753 | -0.1029504 | 2 | 1.99094 | 1 | 80 | 150 | Na+_ion
0 | 3.158693 | 0.1740848 | -0.107861 | 2 | 1.99094 | 1 | 80 | 150 | Na+_ion
0 | 2.504006 | 0.1896025 | -0.1116728 | 2 | 1.99094 | 1 | 80 | 150 | Na+_ion
0 | 1.998082 | 0.2032086 | -0.1152703 | 2 | 1.99094 | 1 | 80 | 150 | Na+_ion
0 | 1.584686 | 0.2185991 | -0.1178263 | 2 | 1.99094 | 1 | 80 | 150 | Na+_ion
0 | 1.266892 | 0.2330477 | -0.1192093 | 2 | 1.99094 | 1 | 80 | 150 | Na+_ion
0 | 0.999041 | 0.2489976 | -0.1195871 | 2 | 1.99094 | 1 | 80 | 150 | Na+_ion
0 | 0.7923428 | 0.2638119 | -0.1188609 | 2 | 1.99094 | 1 | 80 | 150 | Na+_ion
0 | 0.6334459 | 0.2769301 | -0.1166013 | 2 | 1.99094 | 1 | 80 | 150 | Na+_ion
0 | 0.5040323 | 0.2895445 | -0.1126941 | 2 | 1.99094 | 1 | 80 | 150 | Na+_ion
0 | 0.400641 | 0.3009405 | -0.1069219 | 2 | 1.99094 | 1 | 80 | 150 | Na+_ion
0 | 0.316723 | 0.3110136 | -0.0997951 | 2 | 1.99094 | 1 | 80 | 150 | Na+_ion
0 | 0.2520161 | 0.3172066 | -0.0907482 | 2 | 1.99094 | 1 | 80 | 150 | Na+_ion
0 | 0.2003205 | 0.3217568 | -0.0807355 | 2 | 1.99094 | 1 | 80 | 150 | Na+_ion
0 | 0.1588983 | 0.3240415 | -0.069765 | 2 | 1.99094 | 1 | 80 | 150 | Na+_ion
0 | 0.1260081 | 0.3248728 | -0.0585916 | 2 | 1.99094 | 1 | 80 | 150 | Na+_ion
0 | 0.1001603 | 0.3220298 | -0.0462236 | 2 | 1.99094 | 1 | 80 | 150 | Na+_ion
0 | 0.0794492 | 0.3179019 | -0.0342067 | 2 | 1.99094 | 1 | 80 | 150 | Na+_ion
0 | 0.0631739 | 0.3146522 | -0.0236777 | 2 | 1.99094 | 1 | 80 | 150 | Na+_ion
0 | 0.0501337 | 0.3102893 | -0.014044 | 2 | 1.99094 | 1 | 80 | 150 | Na+_ion
0 | 0.0398258 | 0.3043587 | -0.0054493 | 2 | 1.99094 | 1 | 80 | 150 | Na+_ion
0 | 0.0316296 | 0.299104 | 0.0017725 | 2 | 1.99094 | 1 | 80 | 150 | Na+_ion
0 | 0.0251206 | 0.293319 | 0.0074833 | 2 | 1.99094 | 1 | 80 | 150 | Na+_ion
0 | 0.0199553 | 0.2874517 | 0.0130241 | 2 | 1.99094 | 1 | 80 | 150 | Na+_ion
0 | 0.0158522 | 0.282065 | 0.0181964 | 2 | 1.99094 | 1 | 80 | 150 | Na+_ion
0 | 0.0125907 | 0.2764824 | 0.0228166 | 2 | 1.99094 | 1 | 80 | 150 | Na+_ion
0 | 0.0100011 | 0.2697104 | 0.0275682 | 2 | 1.99094 | 1 | 80 | 150 | Na+_ion
2 | 20015.62 | 0.0369685 | 0.0076201 | 2 | 1.999949 | 1 | 80 | 150 | Na+_ion
2 | 15890.62 | 0.037005 | 0.0055963 | 2 | 1.999949 | 1 | 80 | 150 | Na+_ion
2 | 12609.38 | 0.0371371 | 0.0039339 | 2 | 1.999949 | 1 | 80 | 150 | Na+_ion
2 | 10078.13 | 0.0373073 | 0.002582 | 2 | 1.999949 | 1 | 80 | 150 | Na+_ion
2 | 8015.625 | 0.0374998 | 0.0014114 | 2 | 1.999949 | 1 | 80 | 150 | Na+_ion
2 | 6328.125 | 0.0378053 | 0.0003734 | 2 | 1.999949 | 1 | 80 | 150 | Na+_ion
2 | 5015.625 | 0.0381226 | -0.0005207 | 2 | 1.999949 | 1 | 80 | 150 | Na+_ion
2 | 3984.375 | 0.0384977 | -0.0012991 | 2 | 1.999949 | 1 | 80 | 150 | Na+_ion
2 | 3170.956 | 0.0389098 | -0.0019632 | 2 | 1.999949 | 1 | 80 | 150 | Na+_ion
2 | 2527.573 | 0.0393715 | -0.0025938 | 2 | 1.999949 | 1 | 80 | 150 | Na+_ion
2 | 1976.103 | 0.0399206 | -0.0031797 | 2 | 1.999949 | 1 | 80 | 150 | Na+_ion
2 | 1577.524 | 0.0404187 | -0.0037301 | 2 | 1.999949 | 1 | 80 | 150 | Na+_ion
2 | 1265.625 | 0.0409581 | -0.0042432 | 2 | 1.999949 | 1 | 80 | 150 | Na+_ion
2 | 998.264 | 0.0415299 | -0.0048221 | 2 | 1.999949 | 1 | 80 | 150 | Na+_ion
2 | 796.875 | 0.0420782 | -0.0054085 | 2 | 1.999949 | 1 | 80 | 150 | Na+_ion
2 | 627.7902 | 0.0426662 | -0.0061062 | 2 | 1.999949 | 1 | 80 | 150 | Na+_ion
2 | 505.5147 | 0.0432152 | -0.0068999 | 2 | 1.999949 | 1 | 80 | 150 | Na+_ion
2 | 397.9953 | 0.0438657 | -0.0079225 | 2 | 1.999949 | 1 | 80 | 150 | Na+_ion
2 | 315.5048 | 0.0445707 | -0.0091445 | 2 | 1.999949 | 1 | 80 | 150 | Na+_ion
2 | 252.4038 | 0.0453421 | -0.0105651 | 2 | 1.999949 | 1 | 80 | 150 | Na+_ion
2 | 198.6229 | 0.0463451 | -0.0124049 | 2 | 1.999949 | 1 | 80 | 150 | Na+_ion
2 | 158.3615 | 0.0474888 | -0.0144813 | 2 | 1.999949 | 1 | 80 | 150 | Na+_ion
2 | 125.558 | 0.0489275 | -0.0170066 | 2 | 1.999949 | 1 | 80 | 150 | Na+_ion
2 | 100.4464 | 0.0506268 | -0.0198154 | 2 | 1.999949 | 1 | 80 | 150 | Na+_ion
2 | 79.00281 | 0.052855 | -0.0232574 | 2 | 1.999949 | 1 | 80 | 150 | Na+_ion
2 | 63.3446 | 0.0553773 | -0.0269025 | 2 | 1.999949 | 1 | 80 | 150 | Na+_ion
2 | 50.22321 | 0.0585634 | -0.0311449 | 2 | 1.999949 | 1 | 80 | 150 | Na+_ion
2 | 38.42213 | 0.0631689 | -0.0367559 | 2 | 1.999949 | 1 | 80 | 150 | Na+_ion
2 | 31.25 | 0.0673707 | -0.0415852 | 2 | 1.999949 | 1 | 80 | 150 | Na+_ion
2 | 24.93351 | 0.0727873 | -0.0470122 | 2 | 1.999949 | 1 | 80 | 150 | Na+_ion
2 | 19.86229 | 0.0807355 | -0.0529128 | 2 | 1.999949 | 1 | 80 | 150 | Na+_ion
2 | 15.625 | 0.0889168 | -0.0597005 | 2 | 1.999949 | 1 | 80 | 150 | Na+_ion
2 | 12.40079 | 0.0979687 | -0.0662925 | 2 | 1.999949 | 1 | 80 | 150 | Na+_ion
2 | 9.93114 | 0.1070185 | -0.0726848 | 2 | 1.999949 | 1 | 80 | 150 | Na+_ion
2 | 7.944915 | 0.1178451 | -0.0787658 | 2 | 1.999949 | 1 | 80 | 150 | Na+_ion
2 | 6.317385 | 0.1296315 | -0.08457 | 2 | 1.999949 | 1 | 80 | 150 | Na+_ion
2 | 5.008013 | 0.1426971 | -0.0897306 | 2 | 1.999949 | 1 | 80 | 150 | Na+_ion
2 | 3.945707 | 0.1568634 | -0.0941243 | 2 | 1.999949 | 1 | 80 | 150 | Na+_ion
2 | 3.158693 | 0.1705849 | -0.0975202 | 2 | 1.999949 | 1 | 80 | 150 | Na+_ion
2 | 2.504006 | 0.1851806 | -0.1002767 | 2 | 1.999949 | 1 | 80 | 150 | Na+_ion
2 | 1.998082 | 0.198769 | -0.1019847 | 2 | 1.999949 | 1 | 80 | 150 | Na+_ion
2 | 1.584686 | 0.2131231 | -0.102501 | 2 | 1.999949 | 1 | 80 | 150 | Na+_ion
2 | 1.266892 | 0.2258103 | -0.1023125 | 2 | 1.999949 | 1 | 80 | 150 | Na+_ion
2 | 0.999041 | 0.239745 | -0.10068 | 2 | 1.999949 | 1 | 80 | 150 | Na+_ion
2 | 0.7923428 | 0.2524057 | -0.0978209 | 2 | 1.999949 | 1 | 80 | 150 | Na+_ion
2 | 0.6334459 | 0.2636916 | -0.0938287 | 2 | 1.999949 | 1 | 80 | 150 | Na+_ion
2 | 0.5040323 | 0.2738983 | -0.0883345 | 2 | 1.999949 | 1 | 80 | 150 | Na+_ion
2 | 0.400641 | 0.2827415 | -0.081744 | 2 | 1.999949 | 1 | 80 | 150 | Na+_ion
2 | 0.316723 | 0.28973 | -0.0733374 | 2 | 1.999949 | 1 | 80 | 150 | Na+_ion
2 | 0.2520161 | 0.2957253 | -0.0647196 | 2 | 1.999949 | 1 | 80 | 150 | Na+_ion
2 | 0.2003205 | 0.2986164 | -0.054372 | 2 | 1.999949 | 1 | 80 | 150 | Na+_ion
2 | 0.1588983 | 0.2994856 | -0.0431085 | 2 | 1.999949 | 1 | 80 | 150 | Na+_ion
2 | 0.1260081 | 0.2982152 | -0.0312616 | 2 | 1.999949 | 1 | 80 | 150 | Na+_ion
2 | 0.1001603 | 0.2947669 | -0.0192684 | 2 | 1.999949 | 1 | 80 | 150 | Na+_ion
2 | 0.0794492 | 0.2900761 | -0.0072815 | 2 | 1.999949 | 1 | 80 | 150 | Na+_ion
2 | 0.0631739 | 0.2838598 | 0.0042538 | 2 | 1.999949 | 1 | 80 | 150 | Na+_ion
2 | 0.0501337 | 0.2766765 | 0.0137537 | 2 | 1.999949 | 1 | 80 | 150 | Na+_ion
2 | 0.0398258 | 0.2693065 | 0.0222345 | 2 | 1.999949 | 1 | 80 | 150 | Na+_ion
2 | 0.0316296 | 0.2614895 | 0.0286654 | 2 | 1.999949 | 1 | 80 | 150 | Na+_ion
2 | 0.0251206 | 0.2569434 | 0.0335964 | 2 | 1.999949 | 1 | 80 | 150 | Na+_ion
2 | 0.0199553 | 0.2511453 | 0.0384223 | 2 | 1.999949 | 1 | 80 | 150 | Na+_ion
2 | 0.0158522 | 0.241304 | 0.0437524 | 2 | 1.999949 | 1 | 80 | 150 | Na+_ion
2 | 0.0125907 | 0.2327631 | 0.0485204 | 2 | 1.999949 | 1 | 80 | 150 | Na+_ion
2 | 0.0100011 | 0.2267105 | 0.0524981 | 2 | 1.999949 | 1 | 80 | 150 | Na+_ion
4 | 20015.62 | 0.0369478 | 0.0054868 | 2 | 1.997306 | 1 | 80 | 150 | Na+_ion
4 | 15890.62 | 0.0370575 | 0.0038233 | 2 | 1.997306 | 1 | 80 | 150 | Na+_ion
4 | 12609.38 | 0.0372057 | 0.0024365 | 2 | 1.997306 | 1 | 80 | 150 | Na+_ion
4 | 10078.13 | 0.0373777 | 0.0012709 | 2 | 1.997306 | 1 | 80 | 150 | Na+_ion
4 | 8015.625 | 0.0376275 | 0.0002295 | 2 | 1.997306 | 1 | 80 | 150 | Na+_ion
4 | 6328.125 | 0.0379451 | -0.0007122 | 2 | 1.997306 | 1 | 80 | 150 | Na+_ion
4 | 5015.625 | 0.0383061 | -0.0015686 | 2 | 1.997306 | 1 | 80 | 150 | Na+_ion
4 | 3984.375 | 0.0387568 | -0.002329 | 2 | 1.997306 | 1 | 80 | 150 | Na+_ion
4 | 3170.956 | 0.0392585 | -0.0030533 | 2 | 1.997306 | 1 | 80 | 150 | Na+_ion
4 | 2527.573 | 0.0398237 | -0.0037208 | 2 | 1.997306 | 1 | 80 | 150 | Na+_ion
4 | 1976.103 | 0.0405161 | -0.0043962 | 2 | 1.997306 | 1 | 80 | 150 | Na+_ion
4 | 1577.524 | 0.0412406 | -0.0049595 | 2 | 1.997306 | 1 | 80 | 150 | Na+_ion
4 | 1265.625 | 0.0419642 | -0.005502 | 2 | 1.997306 | 1 | 80 | 150 | Na+_ion
4 | 998.264 | 0.0427711 | -0.0060648 | 2 | 1.997306 | 1 | 80 | 150 | Na+_ion
4 | 796.875 | 0.0435658 | -0.0066066 | 2 | 1.997306 | 1 | 80 | 150 | Na+_ion
4 | 627.7902 | 0.0443778 | -0.0072306 | 2 | 1.997306 | 1 | 80 | 150 | Na+_ion
4 | 505.5147 | 0.0451281 | -0.0078955 | 2 | 1.997306 | 1 | 80 | 150 | Na+_ion
4 | 397.9953 | 0.0459642 | -0.0087682 | 2 | 1.997306 | 1 | 80 | 150 | Na+_ion
4 | 315.5048 | 0.0467898 | -0.0098178 | 2 | 1.997306 | 1 | 80 | 150 | Na+_ion
4 | 252.4038 | 0.0476416 | -0.0110713 | 2 | 1.997306 | 1 | 80 | 150 | Na+_ion
4 | 198.6229 | 0.0486801 | -0.0127316 | 2 | 1.997306 | 1 | 80 | 150 | Na+_ion
4 | 158.3615 | 0.0498161 | -0.0146478 | 2 | 1.997306 | 1 | 80 | 150 | Na+_ion
4 | 125.558 | 0.0512028 | -0.0169984 | 2 | 1.997306 | 1 | 80 | 150 | Na+_ion
4 | 100.4464 | 0.052811 | -0.0196565 | 2 | 1.997306 | 1 | 80 | 150 | Na+_ion
4 | 79.00281 | 0.0549597 | -0.0230294 | 2 | 1.997306 | 1 | 80 | 150 | Na+_ion
4 | 63.3446 | 0.0573596 | -0.0265712 | 2 | 1.997306 | 1 | 80 | 150 | Na+_ion
4 | 50.22321 | 0.0604182 | -0.0307756 | 2 | 1.997306 | 1 | 80 | 150 | Na+_ion
4 | 38.42213 | 0.0646961 | -0.0362849 | 2 | 1.997306 | 1 | 80 | 150 | Na+_ion
4 | 31.25 | 0.0686883 | -0.0411181 | 2 | 1.997306 | 1 | 80 | 150 | Na+_ion
4 | 24.93351 | 0.0739311 | -0.0468221 | 2 | 1.997306 | 1 | 80 | 150 | Na+_ion
4 | 19.86229 | 0.0810928 | -0.0528407 | 2 | 1.997306 | 1 | 80 | 150 | Na+_ion
4 | 15.625 | 0.0895759 | -0.0598809 | 2 | 1.997306 | 1 | 80 | 150 | Na+_ion
4 | 12.40079 | 0.0976567 | -0.0671618 | 2 | 1.997306 | 1 | 80 | 150 | Na+_ion
4 | 9.93114 | 0.1072476 | -0.07408 | 2 | 1.997306 | 1 | 80 | 150 | Na+_ion
4 | 7.944915 | 0.1180562 | -0.0807958 | 2 | 1.997306 | 1 | 80 | 150 | Na+_ion
4 | 6.317385 | 0.1298566 | -0.0872307 | 2 | 1.997306 | 1 | 80 | 150 | Na+_ion
4 | 5.008013 | 0.1432633 | -0.0928309 | 2 | 1.997306 | 1 | 80 | 150 | Na+_ion
4 | 3.945707 | 0.1578874 | -0.0972257 | 2 | 1.997306 | 1 | 80 | 150 | Na+_ion
4 | 3.158693 | 0.1720756 | -0.1002637 | 2 | 1.997306 | 1 | 80 | 150 | Na+_ion
4 | 2.504006 | 0.1871407 | -0.1023915 | 2 | 1.997306 | 1 | 80 | 150 | Na+_ion
4 | 1.998082 | 0.2010141 | -0.1029259 | 2 | 1.997306 | 1 | 80 | 150 | Na+_ion
4 | 1.584686 | 0.2160836 | -0.1024565 | 2 | 1.997306 | 1 | 80 | 150 | Na+_ion
4 | 1.266892 | 0.2299871 | -0.1007038 | 2 | 1.997306 | 1 | 80 | 150 | Na+_ion
4 | 0.999041 | 0.2440064 | -0.0973569 | 2 | 1.997306 | 1 | 80 | 150 | Na+_ion
4 | 0.7923428 | 0.2562489 | -0.0929643 | 2 | 1.997306 | 1 | 80 | 150 | Na+_ion
4 | 0.6334459 | 0.2665485 | -0.087012 | 2 | 1.997306 | 1 | 80 | 150 | Na+_ion
4 | 0.5040323 | 0.2760762 | -0.0803796 | 2 | 1.997306 | 1 | 80 | 150 | Na+_ion
4 | 0.400641 | 0.2840299 | -0.0721552 | 2 | 1.997306 | 1 | 80 | 150 | Na+_ion
4 | 0.316723 | 0.2902963 | -0.0630835 | 2 | 1.997306 | 1 | 80 | 150 | Na+_ion
4 | 0.2520161 | 0.2937109 | -0.0521882 | 2 | 1.997306 | 1 | 80 | 150 | Na+_ion
4 | 0.2003205 | 0.295175 | -0.0410473 | 2 | 1.997306 | 1 | 80 | 150 | Na+_ion
4 | 0.1588983 | 0.2939296 | -0.0287028 | 2 | 1.997306 | 1 | 80 | 150 | Na+_ion
4 | 0.1260081 | 0.2903963 | -0.0161471 | 2 | 1.997306 | 1 | 80 | 150 | Na+_ion
4 | 0.1001603 | 0.2854924 | -0.0031496 | 2 | 1.997306 | 1 | 80 | 150 | Na+_ion
4 | 0.0794492 | 0.2789715 | 0.0088138 | 2 | 1.997306 | 1 | 80 | 150 | Na+_ion
4 | 0.0631739 | 0.2717639 | 0.0199305 | 2 | 1.997306 | 1 | 80 | 150 | Na+_ion
4 | 0.0501337 | 0.2634227 | 0.0290452 | 2 | 1.997306 | 1 | 80 | 150 | Na+_ion
4 | 0.0398258 | 0.2551247 | 0.036461 | 2 | 1.997306 | 1 | 80 | 150 | Na+_ion
4 | 0.0316296 | 0.2471645 | 0.0418917 | 2 | 1.997306 | 1 | 80 | 150 | Na+_ion
4 | 0.0251206 | 0.239844 | 0.0460319 | 2 | 1.997306 | 1 | 80 | 150 | Na+_ion
4 | 0.0199553 | 0.233429 | 0.0496781 | 2 | 1.997306 | 1 | 80 | 150 | Na+_ion
4 | 0.0158522 | 0.2268276 | 0.0533867 | 2 | 1.997306 | 1 | 80 | 150 | Na+_ion
4 | 0.0125907 | 0.2203289 | 0.0565478 | 2 | 1.997306 | 1 | 80 | 150 | Na+_ion
4 | 0.0100011 | 0.2139646 | 0.0596908 | 2 | 1.997306 | 1 | 80 | 150 | Na+_ion
6 | 20015.62 | 0.0370611 | 0.005223 | 2 | 1.99742 | 1 | 80 | 150 | Na+_ion
6 | 15890.62 | 0.0371496 | 0.0035812 | 2 | 1.99742 | 1 | 80 | 150 | Na+_ion
6 | 12609.38 | 0.0372643 | 0.0021893 | 2 | 1.99742 | 1 | 80 | 150 | Na+_ion
6 | 10078.13 | 0.0374331 | 0.0010486 | 2 | 1.99742 | 1 | 80 | 150 | Na+_ion
6 | 8015.625 | 0.0376654 | -7.456491e-07 | 2 | 1.99742 | 1 | 80 | 150 | Na+_ion
6 | 6328.125 | 0.0379474 | -0.0009993 | 2 | 1.99742 | 1 | 80 | 150 | Na+_ion
6 | 5015.625 | 0.0383487 | -0.001884 | 2 | 1.99742 | 1 | 80 | 150 | Na+_ion
6 | 3984.375 | 0.0387588 | -0.0027225 | 2 | 1.99742 | 1 | 80 | 150 | Na+_ion
6 | 3170.956 | 0.0393129 | -0.0035423 | 2 | 1.99742 | 1 | 80 | 150 | Na+_ion
6 | 2527.573 | 0.0399461 | -0.004296 | 2 | 1.99742 | 1 | 80 | 150 | Na+_ion
6 | 1976.103 | 0.0407487 | -0.0051103 | 2 | 1.99742 | 1 | 80 | 150 | Na+_ion
6 | 1577.524 | 0.0415547 | -0.0058072 | 2 | 1.99742 | 1 | 80 | 150 | Na+_ion
6 | 1265.625 | 0.0424255 | -0.0064508 | 2 | 1.99742 | 1 | 80 | 150 | Na+_ion
6 | 998.264 | 0.0434513 | -0.0071397 | 2 | 1.99742 | 1 | 80 | 150 | Na+_ion
6 | 796.875 | 0.0444695 | -0.0077517 | 2 | 1.99742 | 1 | 80 | 150 | Na+_ion
6 | 627.7902 | 0.0455422 | -0.0084085 | 2 | 1.99742 | 1 | 80 | 150 | Na+_ion
6 | 505.5147 | 0.0465539 | -0.0090317 | 2 | 1.99742 | 1 | 80 | 150 | Na+_ion
6 | 397.9953 | 0.0476657 | -0.0097996 | 2 | 1.99742 | 1 | 80 | 150 | Na+_ion
6 | 315.5048 | 0.0487349 | -0.0106911 | 2 | 1.99742 | 1 | 80 | 150 | Na+_ion
6 | 252.4038 | 0.0497784 | -0.0117487 | 2 | 1.99742 | 1 | 80 | 150 | Na+_ion
6 | 198.6229 | 0.050965 | -0.0131568 | 2 | 1.99742 | 1 | 80 | 150 | Na+_ion
6 | 158.3615 | 0.0521862 | -0.014814 | 2 | 1.99742 | 1 | 80 | 150 | Na+_ion
6 | 125.558 | 0.0536162 | -0.0168826 | 2 | 1.99742 | 1 | 80 | 150 | Na+_ion
6 | 100.4464 | 0.0552019 | -0.0192652 | 2 | 1.99742 | 1 | 80 | 150 | Na+_ion
6 | 79.00281 | 0.0572669 | -0.0223158 | 2 | 1.99742 | 1 | 80 | 150 | Na+_ion
6 | 63.3446 | 0.0595222 | -0.0255646 | 2 | 1.99742 | 1 | 80 | 150 | Na+_ion
6 | 50.22321 | 0.0624057 | -0.0294418 | 2 | 1.99742 | 1 | 80 | 150 | Na+_ion
6 | 38.42213 | 0.0664192 | -0.0346426 | 2 | 1.99742 | 1 | 80 | 150 | Na+_ion
6 | 31.25 | 0.0701367 | -0.0391515 | 2 | 1.99742 | 1 | 80 | 150 | Na+_ion
6 | 24.93351 | 0.0750622 | -0.0445754 | 2 | 1.99742 | 1 | 80 | 150 | Na+_ion
6 | 19.86229 | 0.0821973 | -0.0501386 | 2 | 1.99742 | 1 | 80 | 150 | Na+_ion
6 | 15.625 | 0.0896694 | -0.0571352 | 2 | 1.99742 | 1 | 80 | 150 | Na+_ion
6 | 12.40079 | 0.0979433 | -0.0641577 | 2 | 1.99742 | 1 | 80 | 150 | Na+_ion
6 | 9.93114 | 0.1063572 | -0.0712286 | 2 | 1.99742 | 1 | 80 | 150 | Na+_ion
6 | 7.944915 | 0.116724 | -0.0780807 | 2 | 1.99742 | 1 | 80 | 150 | Na+_ion
6 | 6.317385 | 0.1282282 | -0.0847959 | 2 | 1.99742 | 1 | 80 | 150 | Na+_ion
6 | 5.008013 | 0.1415217 | -0.09059 | 2 | 1.99742 | 1 | 80 | 150 | Na+_ion
6 | 3.945707 | 0.1561098 | -0.0952256 | 2 | 1.99742 | 1 | 80 | 150 | Na+_ion
6 | 3.158693 | 0.1704731 | -0.0981355 | 2 | 1.99742 | 1 | 80 | 150 | Na+_ion
6 | 2.504006 | 0.1856103 | -0.0998373 | 2 | 1.99742 | 1 | 80 | 150 | Na+_ion
6 | 1.998082 | 0.1997768 | -0.0994609 | 2 | 1.99742 | 1 | 80 | 150 | Na+_ion
6 | 1.584686 | 0.2150792 | -0.0982362 | 2 | 1.99742 | 1 | 80 | 150 | Na+_ion
6 | 1.266892 | 0.2290681 | -0.0954422 | 2 | 1.99742 | 1 | 80 | 150 | Na+_ion
6 | 0.999041 | 0.2432228 | -0.0910607 | 2 | 1.99742 | 1 | 80 | 150 | Na+_ion
6 | 0.7923428 | 0.2557527 | -0.0854787 | 2 | 1.99742 | 1 | 80 | 150 | Na+_ion
6 | 0.6334459 | 0.2662267 | -0.0791932 | 2 | 1.99742 | 1 | 80 | 150 | Na+_ion
6 | 0.5040323 | 0.2754111 | -0.0717778 | 2 | 1.99742 | 1 | 80 | 150 | Na+_ion
6 | 0.400641 | 0.2828753 | -0.0632014 | 2 | 1.99742 | 1 | 80 | 150 | Na+_ion
6 | 0.316723 | 0.2887944 | -0.0529518 | 2 | 1.99742 | 1 | 80 | 150 | Na+_ion
6 | 0.2520161 | 0.2916 | -0.041819 | 2 | 1.99742 | 1 | 80 | 150 | Na+_ion
6 | 0.2003205 | 0.2919302 | -0.0293149 | 2 | 1.99742 | 1 | 80 | 150 | Na+_ion
6 | 0.1588983 | 0.2898753 | -0.0162289 | 2 | 1.99742 | 1 | 80 | 150 | Na+_ion
6 | 0.1260081 | 0.2846316 | -0.0024114 | 2 | 1.99742 | 1 | 80 | 150 | Na+_ion
6 | 0.1001603 | 0.2764374 | 0.0114263 | 2 | 1.99742 | 1 | 80 | 150 | Na+_ion
6 | 0.0794492 | 0.2668499 | 0.0240115 | 2 | 1.99742 | 1 | 80 | 150 | Na+_ion
6 | 0.0631739 | 0.2587731 | 0.0346242 | 2 | 1.99742 | 1 | 80 | 150 | Na+_ion
6 | 0.0501337 | 0.2493676 | 0.0430472 | 2 | 1.99742 | 1 | 80 | 150 | Na+_ion
6 | 0.0398258 | 0.2401758 | 0.0489247 | 2 | 1.99742 | 1 | 80 | 150 | Na+_ion
6 | 0.0316296 | 0.2324049 | 0.0533817 | 2 | 1.99742 | 1 | 80 | 150 | Na+_ion
6 | 0.0251206 | 0.2251782 | 0.0561576 | 2 | 1.99742 | 1 | 80 | 150 | Na+_ion
6 | 0.0199553 | 0.2187256 | 0.0584589 | 2 | 1.99742 | 1 | 80 | 150 | Na+_ion
6 | 0.0158522 | 0.2128921 | 0.0606547 | 2 | 1.99742 | 1 | 80 | 150 | Na+_ion
6 | 0.0125907 | 0.2068098 | 0.0631463 | 2 | 1.99742 | 1 | 80 | 150 | Na+_ion
6 | 0.0100011 | 0.2004737 | 0.0655166 | 2 | 1.99742 | 1 | 80 | 150 | Na+_ion