## Sheet1
Time(h) | Freq | Zreal | Zimag | ppm | mean_voltage | current | temperature | flow | Label
0 | 20015.62 | 0.0370611 | 0.005223 | 2 | 1.99742 | 1 | 80 | 150 | Na+_ion
0 | 15890.62 | 0.0371496 | 0.0035812 | 2 | 1.99742 | 1 | 80 | 150 | Na+_ion
0 | 12609.38 | 0.0372643 | 0.0021893 | 2 | 1.99742 | 1 | 80 | 150 | Na+_ion
0 | 10078.13 | 0.0374331 | 0.0010486 | 2 | 1.99742 | 1 | 80 | 150 | Na+_ion
0 | 8015.625 | 0.0376654 | -7.456491e-07 | 2 | 1.99742 | 1 | 80 | 150 | Na+_ion
0 | 6328.125 | 0.0379474 | -0.0009993 | 2 | 1.99742 | 1 | 80 | 150 | Na+_ion
0 | 5015.625 | 0.0383487 | -0.001884 | 2 | 1.99742 | 1 | 80 | 150 | Na+_ion
0 | 3984.375 | 0.0387588 | -0.0027225 | 2 | 1.99742 | 1 | 80 | 150 | Na+_ion
0 | 3170.956 | 0.0393129 | -0.0035423 | 2 | 1.99742 | 1 | 80 | 150 | Na+_ion
0 | 2527.573 | 0.0399461 | -0.004296 | 2 | 1.99742 | 1 | 80 | 150 | Na+_ion
0 | 1976.103 | 0.0407487 | -0.0051103 | 2 | 1.99742 | 1 | 80 | 150 | Na+_ion
0 | 1577.524 | 0.0415547 | -0.0058072 | 2 | 1.99742 | 1 | 80 | 150 | Na+_ion
0 | 1265.625 | 0.0424255 | -0.0064508 | 2 | 1.99742 | 1 | 80 | 150 | Na+_ion
0 | 998.264 | 0.0434513 | -0.0071397 | 2 | 1.99742 | 1 | 80 | 150 | Na+_ion
0 | 796.875 | 0.0444695 | -0.0077517 | 2 | 1.99742 | 1 | 80 | 150 | Na+_ion
0 | 627.7902 | 0.0455422 | -0.0084085 | 2 | 1.99742 | 1 | 80 | 150 | Na+_ion
0 | 505.5147 | 0.0465539 | -0.0090317 | 2 | 1.99742 | 1 | 80 | 150 | Na+_ion
0 | 397.9953 | 0.0476657 | -0.0097996 | 2 | 1.99742 | 1 | 80 | 150 | Na+_ion
0 | 315.5048 | 0.0487349 | -0.0106911 | 2 | 1.99742 | 1 | 80 | 150 | Na+_ion
0 | 252.4038 | 0.0497784 | -0.0117487 | 2 | 1.99742 | 1 | 80 | 150 | Na+_ion
0 | 198.6229 | 0.050965 | -0.0131568 | 2 | 1.99742 | 1 | 80 | 150 | Na+_ion
0 | 158.3615 | 0.0521862 | -0.014814 | 2 | 1.99742 | 1 | 80 | 150 | Na+_ion
0 | 125.558 | 0.0536162 | -0.0168826 | 2 | 1.99742 | 1 | 80 | 150 | Na+_ion
0 | 100.4464 | 0.0552019 | -0.0192652 | 2 | 1.99742 | 1 | 80 | 150 | Na+_ion
0 | 79.00281 | 0.0572669 | -0.0223158 | 2 | 1.99742 | 1 | 80 | 150 | Na+_ion
0 | 63.3446 | 0.0595222 | -0.0255646 | 2 | 1.99742 | 1 | 80 | 150 | Na+_ion
0 | 50.22321 | 0.0624057 | -0.0294418 | 2 | 1.99742 | 1 | 80 | 150 | Na+_ion
0 | 38.42213 | 0.0664192 | -0.0346426 | 2 | 1.99742 | 1 | 80 | 150 | Na+_ion
0 | 31.25 | 0.0701367 | -0.0391515 | 2 | 1.99742 | 1 | 80 | 150 | Na+_ion
0 | 24.93351 | 0.0750622 | -0.0445754 | 2 | 1.99742 | 1 | 80 | 150 | Na+_ion
0 | 19.86229 | 0.0821973 | -0.0501386 | 2 | 1.99742 | 1 | 80 | 150 | Na+_ion
0 | 15.625 | 0.0896694 | -0.0571352 | 2 | 1.99742 | 1 | 80 | 150 | Na+_ion
0 | 12.40079 | 0.0979433 | -0.0641577 | 2 | 1.99742 | 1 | 80 | 150 | Na+_ion
0 | 9.93114 | 0.1063572 | -0.0712286 | 2 | 1.99742 | 1 | 80 | 150 | Na+_ion
0 | 7.944915 | 0.116724 | -0.0780807 | 2 | 1.99742 | 1 | 80 | 150 | Na+_ion
0 | 6.317385 | 0.1282282 | -0.0847959 | 2 | 1.99742 | 1 | 80 | 150 | Na+_ion
0 | 5.008013 | 0.1415217 | -0.09059 | 2 | 1.99742 | 1 | 80 | 150 | Na+_ion
0 | 3.945707 | 0.1561098 | -0.0952256 | 2 | 1.99742 | 1 | 80 | 150 | Na+_ion
0 | 3.158693 | 0.1704731 | -0.0981355 | 2 | 1.99742 | 1 | 80 | 150 | Na+_ion
0 | 2.504006 | 0.1856103 | -0.0998373 | 2 | 1.99742 | 1 | 80 | 150 | Na+_ion
0 | 1.998082 | 0.1997768 | -0.0994609 | 2 | 1.99742 | 1 | 80 | 150 | Na+_ion
0 | 1.584686 | 0.2150792 | -0.0982362 | 2 | 1.99742 | 1 | 80 | 150 | Na+_ion
0 | 1.266892 | 0.2290681 | -0.0954422 | 2 | 1.99742 | 1 | 80 | 150 | Na+_ion
0 | 0.999041 | 0.2432228 | -0.0910607 | 2 | 1.99742 | 1 | 80 | 150 | Na+_ion
0 | 0.7923428 | 0.2557527 | -0.0854787 | 2 | 1.99742 | 1 | 80 | 150 | Na+_ion
0 | 0.6334459 | 0.2662267 | -0.0791932 | 2 | 1.99742 | 1 | 80 | 150 | Na+_ion
0 | 0.5040323 | 0.2754111 | -0.0717778 | 2 | 1.99742 | 1 | 80 | 150 | Na+_ion
0 | 0.400641 | 0.2828753 | -0.0632014 | 2 | 1.99742 | 1 | 80 | 150 | Na+_ion
0 | 0.316723 | 0.2887944 | -0.0529518 | 2 | 1.99742 | 1 | 80 | 150 | Na+_ion
0 | 0.2520161 | 0.2916 | -0.041819 | 2 | 1.99742 | 1 | 80 | 150 | Na+_ion
0 | 0.2003205 | 0.2919302 | -0.0293149 | 2 | 1.99742 | 1 | 80 | 150 | Na+_ion
0 | 0.1588983 | 0.2898753 | -0.0162289 | 2 | 1.99742 | 1 | 80 | 150 | Na+_ion
0 | 0.1260081 | 0.2846316 | -0.0024114 | 2 | 1.99742 | 1 | 80 | 150 | Na+_ion
0 | 0.1001603 | 0.2764374 | 0.0114263 | 2 | 1.99742 | 1 | 80 | 150 | Na+_ion
0 | 0.0794492 | 0.2668499 | 0.0240115 | 2 | 1.99742 | 1 | 80 | 150 | Na+_ion
0 | 0.0631739 | 0.2587731 | 0.0346242 | 2 | 1.99742 | 1 | 80 | 150 | Na+_ion
0 | 0.0501337 | 0.2493676 | 0.0430472 | 2 | 1.99742 | 1 | 80 | 150 | Na+_ion
0 | 0.0398258 | 0.2401758 | 0.0489247 | 2 | 1.99742 | 1 | 80 | 150 | Na+_ion
0 | 0.0316296 | 0.2324049 | 0.0533817 | 2 | 1.99742 | 1 | 80 | 150 | Na+_ion
0 | 0.0251206 | 0.2251782 | 0.0561576 | 2 | 1.99742 | 1 | 80 | 150 | Na+_ion
0 | 0.0199553 | 0.2187256 | 0.0584589 | 2 | 1.99742 | 1 | 80 | 150 | Na+_ion
0 | 0.0158522 | 0.2128921 | 0.0606547 | 2 | 1.99742 | 1 | 80 | 150 | Na+_ion
0 | 0.0125907 | 0.2068098 | 0.0631463 | 2 | 1.99742 | 1 | 80 | 150 | Na+_ion
0 | 0.0100011 | 0.2004737 | 0.0655166 | 2 | 1.99742 | 1 | 80 | 150 | Na+_ion
2 | 20015.62 | 0.0373655 | 0.0045822 | 2 | 1.998257 | 1 | 80 | 150 | Na+_ion
2 | 15890.62 | 0.037491 | 0.0028801 | 2 | 1.998257 | 1 | 80 | 150 | Na+_ion
2 | 12609.38 | 0.0376632 | 0.0014739 | 2 | 1.998257 | 1 | 80 | 150 | Na+_ion
2 | 10078.13 | 0.0378679 | 0.0002954 | 2 | 1.998257 | 1 | 80 | 150 | Na+_ion
2 | 8015.625 | 0.03812 | -0.0007405 | 2 | 1.998257 | 1 | 80 | 150 | Na+_ion
2 | 6328.125 | 0.03845 | -0.0016522 | 2 | 1.998257 | 1 | 80 | 150 | Na+_ion
2 | 5015.625 | 0.0388231 | -0.0024401 | 2 | 1.998257 | 1 | 80 | 150 | Na+_ion
2 | 3984.375 | 0.0392588 | -0.0031158 | 2 | 1.998257 | 1 | 80 | 150 | Na+_ion
2 | 3170.956 | 0.0397148 | -0.0037627 | 2 | 1.998257 | 1 | 80 | 150 | Na+_ion
2 | 2527.573 | 0.0402302 | -0.0043855 | 2 | 1.998257 | 1 | 80 | 150 | Na+_ion
2 | 1976.103 | 0.040917 | -0.0050868 | 2 | 1.998257 | 1 | 80 | 150 | Na+_ion
2 | 1577.524 | 0.0416234 | -0.0057892 | 2 | 1.998257 | 1 | 80 | 150 | Na+_ion
2 | 1265.625 | 0.042425 | -0.0064604 | 2 | 1.998257 | 1 | 80 | 150 | Na+_ion
2 | 998.264 | 0.0434098 | -0.0071969 | 2 | 1.998257 | 1 | 80 | 150 | Na+_ion
2 | 796.875 | 0.0444558 | -0.0078895 | 2 | 1.998257 | 1 | 80 | 150 | Na+_ion
2 | 627.7902 | 0.0456039 | -0.0086537 | 2 | 1.998257 | 1 | 80 | 150 | Na+_ion
2 | 505.5147 | 0.0467244 | -0.0093263 | 2 | 1.998257 | 1 | 80 | 150 | Na+_ion
2 | 397.9953 | 0.0479945 | -0.0101251 | 2 | 1.998257 | 1 | 80 | 150 | Na+_ion
2 | 315.5048 | 0.0492464 | -0.010998 | 2 | 1.998257 | 1 | 80 | 150 | Na+_ion
2 | 252.4038 | 0.0504678 | -0.0119692 | 2 | 1.998257 | 1 | 80 | 150 | Na+_ion
2 | 198.6229 | 0.0518233 | -0.0132119 | 2 | 1.998257 | 1 | 80 | 150 | Na+_ion
2 | 158.3615 | 0.0531789 | -0.0146627 | 2 | 1.998257 | 1 | 80 | 150 | Na+_ion
2 | 125.558 | 0.0546968 | -0.0164628 | 2 | 1.998257 | 1 | 80 | 150 | Na+_ion
2 | 100.4464 | 0.0563589 | -0.0185644 | 2 | 1.998257 | 1 | 80 | 150 | Na+_ion
2 | 79.00281 | 0.0584285 | -0.0211972 | 2 | 1.998257 | 1 | 80 | 150 | Na+_ion
2 | 63.3446 | 0.0606773 | -0.0240976 | 2 | 1.998257 | 1 | 80 | 150 | Na+_ion
2 | 50.22321 | 0.0633957 | -0.0275219 | 2 | 1.998257 | 1 | 80 | 150 | Na+_ion
2 | 38.42213 | 0.0672398 | -0.0320441 | 2 | 1.998257 | 1 | 80 | 150 | Na+_ion
2 | 31.25 | 0.070627 | -0.0362154 | 2 | 1.998257 | 1 | 80 | 150 | Na+_ion
2 | 24.93351 | 0.0752143 | -0.0409307 | 2 | 1.998257 | 1 | 80 | 150 | Na+_ion
2 | 19.86229 | 0.0813164 | -0.0461336 | 2 | 1.998257 | 1 | 80 | 150 | Na+_ion
2 | 15.625 | 0.0880738 | -0.0524926 | 2 | 1.998257 | 1 | 80 | 150 | Na+_ion
2 | 12.40079 | 0.0961332 | -0.0587114 | 2 | 1.998257 | 1 | 80 | 150 | Na+_ion
2 | 9.93114 | 0.1038675 | -0.0653758 | 2 | 1.998257 | 1 | 80 | 150 | Na+_ion
2 | 7.944915 | 0.113434 | -0.0718513 | 2 | 1.998257 | 1 | 80 | 150 | Na+_ion
2 | 6.317385 | 0.1241606 | -0.0783151 | 2 | 1.998257 | 1 | 80 | 150 | Na+_ion
2 | 5.008013 | 0.1366713 | -0.0840416 | 2 | 1.998257 | 1 | 80 | 150 | Na+_ion
2 | 3.945707 | 0.1506027 | -0.0888763 | 2 | 1.998257 | 1 | 80 | 150 | Na+_ion
2 | 3.158693 | 0.1644665 | -0.0920085 | 2 | 1.998257 | 1 | 80 | 150 | Na+_ion
2 | 2.504006 | 0.1796302 | -0.0938903 | 2 | 1.998257 | 1 | 80 | 150 | Na+_ion
2 | 1.998082 | 0.1937949 | -0.0933084 | 2 | 1.998257 | 1 | 80 | 150 | Na+_ion
2 | 1.584686 | 0.2089316 | -0.0917259 | 2 | 1.998257 | 1 | 80 | 150 | Na+_ion
2 | 1.266892 | 0.2231233 | -0.0887225 | 2 | 1.998257 | 1 | 80 | 150 | Na+_ion
2 | 0.999041 | 0.2374328 | -0.0836057 | 2 | 1.998257 | 1 | 80 | 150 | Na+_ion
2 | 0.7923428 | 0.2499493 | -0.0772061 | 2 | 1.998257 | 1 | 80 | 150 | Na+_ion
2 | 0.6334459 | 0.2606365 | -0.070288 | 2 | 1.998257 | 1 | 80 | 150 | Na+_ion
2 | 0.5040323 | 0.2698831 | -0.0625339 | 2 | 1.998257 | 1 | 80 | 150 | Na+_ion
2 | 0.400641 | 0.2775421 | -0.0536767 | 2 | 1.998257 | 1 | 80 | 150 | Na+_ion
2 | 0.316723 | 0.2837071 | -0.0439859 | 2 | 1.998257 | 1 | 80 | 150 | Na+_ion
2 | 0.2520161 | 0.2873127 | -0.0333961 | 2 | 1.998257 | 1 | 80 | 150 | Na+_ion
2 | 0.2003205 | 0.2886398 | -0.0213619 | 2 | 1.998257 | 1 | 80 | 150 | Na+_ion
2 | 0.1588983 | 0.2871203 | -0.0076514 | 2 | 1.998257 | 1 | 80 | 150 | Na+_ion
2 | 0.1260081 | 0.2813827 | 0.0069865 | 2 | 1.998257 | 1 | 80 | 150 | Na+_ion
2 | 0.1001603 | 0.2723873 | 0.0212545 | 2 | 1.998257 | 1 | 80 | 150 | Na+_ion
2 | 0.0794492 | 0.26092 | 0.0349317 | 2 | 1.998257 | 1 | 80 | 150 | Na+_ion
2 | 0.0631739 | 0.2503494 | 0.0459877 | 2 | 1.998257 | 1 | 80 | 150 | Na+_ion
2 | 0.0501337 | 0.2386276 | 0.0544655 | 2 | 1.998257 | 1 | 80 | 150 | Na+_ion
2 | 0.0398258 | 0.2282512 | 0.0596999 | 2 | 1.998257 | 1 | 80 | 150 | Na+_ion
2 | 0.0316296 | 0.219319 | 0.0628579 | 2 | 1.998257 | 1 | 80 | 150 | Na+_ion
2 | 0.0251206 | 0.2119402 | 0.0646453 | 2 | 1.998257 | 1 | 80 | 150 | Na+_ion
2 | 0.0199553 | 0.2056774 | 0.0658546 | 2 | 1.998257 | 1 | 80 | 150 | Na+_ion
2 | 0.0158522 | 0.1998536 | 0.0670659 | 2 | 1.998257 | 1 | 80 | 150 | Na+_ion
2 | 0.0125907 | 0.1941897 | 0.0685994 | 2 | 1.998257 | 1 | 80 | 150 | Na+_ion
2 | 0.0100011 | 0.1881623 | 0.0700088 | 2 | 1.998257 | 1 | 80 | 150 | Na+_ion
4 | 20015.62 | 0.0372868 | 0.0043039 | 2 | 1.998623 | 1 | 80 | 150 | Na+_ion
4 | 15890.62 | 0.0375112 | 0.0024639 | 2 | 1.998623 | 1 | 80 | 150 | Na+_ion
4 | 12609.38 | 0.0378011 | 0.0008442 | 2 | 1.998623 | 1 | 80 | 150 | Na+_ion
4 | 10078.13 | 0.0381234 | -0.0005583 | 2 | 1.998623 | 1 | 80 | 150 | Na+_ion
4 | 8015.625 | 0.0385173 | -0.0018164 | 2 | 1.998623 | 1 | 80 | 150 | Na+_ion
4 | 6328.125 | 0.0390242 | -0.0029998 | 2 | 1.998623 | 1 | 80 | 150 | Na+_ion
4 | 5015.625 | 0.039587 | -0.0039607 | 2 | 1.998623 | 1 | 80 | 150 | Na+_ion
4 | 3984.375 | 0.0402053 | -0.0047378 | 2 | 1.998623 | 1 | 80 | 150 | Na+_ion
4 | 3170.956 | 0.0408305 | -0.0052711 | 2 | 1.998623 | 1 | 80 | 150 | Na+_ion
4 | 2527.573 | 0.0414105 | -0.0056959 | 2 | 1.998623 | 1 | 80 | 150 | Na+_ion
4 | 1976.103 | 0.0421046 | -0.0061701 | 2 | 1.998623 | 1 | 80 | 150 | Na+_ion
4 | 1577.524 | 0.0427185 | -0.0065813 | 2 | 1.998623 | 1 | 80 | 150 | Na+_ion
4 | 1265.625 | 0.0433447 | -0.0069991 | 2 | 1.998623 | 1 | 80 | 150 | Na+_ion
4 | 998.264 | 0.0440393 | -0.007508 | 2 | 1.998623 | 1 | 80 | 150 | Na+_ion
4 | 796.875 | 0.0447641 | -0.008053 | 2 | 1.998623 | 1 | 80 | 150 | Na+_ion
4 | 627.7902 | 0.0457016 | -0.008761 | 2 | 1.998623 | 1 | 80 | 150 | Na+_ion
4 | 505.5147 | 0.0467035 | -0.0094741 | 2 | 1.998623 | 1 | 80 | 150 | Na+_ion
4 | 397.9953 | 0.0479731 | -0.0103317 | 2 | 1.998623 | 1 | 80 | 150 | Na+_ion
4 | 315.5048 | 0.0493227 | -0.0112356 | 2 | 1.998623 | 1 | 80 | 150 | Na+_ion
4 | 252.4038 | 0.0506987 | -0.0121913 | 2 | 1.998623 | 1 | 80 | 150 | Na+_ion
4 | 198.6229 | 0.0522342 | -0.013367 | 2 | 1.998623 | 1 | 80 | 150 | Na+_ion
4 | 158.3615 | 0.0537878 | -0.0146576 | 2 | 1.998623 | 1 | 80 | 150 | Na+_ion
4 | 125.558 | 0.0554799 | -0.0162398 | 2 | 1.998623 | 1 | 80 | 150 | Na+_ion
4 | 100.4464 | 0.0572564 | -0.018048 | 2 | 1.998623 | 1 | 80 | 150 | Na+_ion
4 | 79.00281 | 0.0594213 | -0.0203627 | 2 | 1.998623 | 1 | 80 | 150 | Na+_ion
4 | 63.3446 | 0.0616511 | -0.0228426 | 2 | 1.998623 | 1 | 80 | 150 | Na+_ion
4 | 50.22321 | 0.0643162 | -0.0258443 | 2 | 1.998623 | 1 | 80 | 150 | Na+_ion
4 | 38.42213 | 0.0680216 | -0.029935 | 2 | 1.998623 | 1 | 80 | 150 | Na+_ion
4 | 31.25 | 0.0712157 | -0.0334187 | 2 | 1.998623 | 1 | 80 | 150 | Na+_ion
4 | 24.93351 | 0.075311 | -0.0377486 | 2 | 1.998623 | 1 | 80 | 150 | Na+_ion
4 | 19.86229 | 0.0814185 | -0.0420853 | 2 | 1.998623 | 1 | 80 | 150 | Na+_ion
4 | 15.625 | 0.087711 | -0.0478161 | 2 | 1.998623 | 1 | 80 | 150 | Na+_ion
4 | 12.40079 | 0.0946457 | -0.0536936 | 2 | 1.998623 | 1 | 80 | 150 | Na+_ion
4 | 9.93114 | 0.1017666 | -0.0598957 | 2 | 1.998623 | 1 | 80 | 150 | Na+_ion
4 | 7.944915 | 0.1101942 | -0.0661173 | 2 | 1.998623 | 1 | 80 | 150 | Na+_ion
4 | 6.317385 | 0.1204435 | -0.0722436 | 2 | 1.998623 | 1 | 80 | 150 | Na+_ion
4 | 5.008013 | 0.1321558 | -0.077928 | 2 | 1.998623 | 1 | 80 | 150 | Na+_ion
4 | 3.945707 | 0.1453837 | -0.0827794 | 2 | 1.998623 | 1 | 80 | 150 | Na+_ion
4 | 3.158693 | 0.1586083 | -0.0861271 | 2 | 1.998623 | 1 | 80 | 150 | Na+_ion
4 | 2.504006 | 0.1733045 | -0.0883159 | 2 | 1.998623 | 1 | 80 | 150 | Na+_ion
4 | 1.998082 | 0.1873527 | -0.087905 | 2 | 1.998623 | 1 | 80 | 150 | Na+_ion
4 | 1.584686 | 0.2025258 | -0.0865439 | 2 | 1.998623 | 1 | 80 | 150 | Na+_ion
4 | 1.266892 | 0.2166437 | -0.0834536 | 2 | 1.998623 | 1 | 80 | 150 | Na+_ion
4 | 0.999041 | 0.2307094 | -0.0783016 | 2 | 1.998623 | 1 | 80 | 150 | Na+_ion
4 | 0.7923428 | 0.2433166 | -0.0715285 | 2 | 1.998623 | 1 | 80 | 150 | Na+_ion
4 | 0.6334459 | 0.2541708 | -0.0641453 | 2 | 1.998623 | 1 | 80 | 150 | Na+_ion
4 | 0.5040323 | 0.2633892 | -0.0558666 | 2 | 1.998623 | 1 | 80 | 150 | Na+_ion
4 | 0.400641 | 0.2711118 | -0.0466778 | 2 | 1.998623 | 1 | 80 | 150 | Na+_ion
4 | 0.316723 | 0.2773484 | -0.0369368 | 2 | 1.998623 | 1 | 80 | 150 | Na+_ion
4 | 0.2520161 | 0.2815726 | -0.0265969 | 2 | 1.998623 | 1 | 80 | 150 | Na+_ion
4 | 0.2003205 | 0.2839996 | -0.0150835 | 2 | 1.998623 | 1 | 80 | 150 | Na+_ion
4 | 0.1588983 | 0.2834662 | -0.0021715 | 2 | 1.998623 | 1 | 80 | 150 | Na+_ion
4 | 0.1260081 | 0.2786513 | 0.0121721 | 2 | 1.998623 | 1 | 80 | 150 | Na+_ion
4 | 0.1001603 | 0.271012 | 0.0267157 | 2 | 1.998623 | 1 | 80 | 150 | Na+_ion
4 | 0.0794492 | 0.259331 | 0.0408678 | 2 | 1.998623 | 1 | 80 | 150 | Na+_ion
4 | 0.0631739 | 0.2477838 | 0.0527309 | 2 | 1.998623 | 1 | 80 | 150 | Na+_ion
4 | 0.0501337 | 0.234292 | 0.0616769 | 2 | 1.998623 | 1 | 80 | 150 | Na+_ion
4 | 0.0398258 | 0.2213806 | 0.0673398 | 2 | 1.998623 | 1 | 80 | 150 | Na+_ion
4 | 0.0316296 | 0.2109741 | 0.0700439 | 2 | 1.998623 | 1 | 80 | 150 | Na+_ion
4 | 0.0251206 | 0.2024306 | 0.071381 | 2 | 1.998623 | 1 | 80 | 150 | Na+_ion
4 | 0.0199553 | 0.1954745 | 0.0717198 | 2 | 1.998623 | 1 | 80 | 150 | Na+_ion
4 | 0.0158522 | 0.1899329 | 0.0723423 | 2 | 1.998623 | 1 | 80 | 150 | Na+_ion
4 | 0.0125907 | 0.1839901 | 0.0729942 | 2 | 1.998623 | 1 | 80 | 150 | Na+_ion
4 | 0.0100011 | 0.1779075 | 0.0738714 | 2 | 1.998623 | 1 | 80 | 150 | Na+_ion
6 | 20015.62 | 0.0371975 | 0.0042662 | 2 | 1.998819 | 1 | 80 | 150 | Na+_ion
6 | 15890.62 | 0.0374102 | 0.0024176 | 2 | 1.998819 | 1 | 80 | 150 | Na+_ion
6 | 12609.38 | 0.0377315 | 0.0007239 | 2 | 1.998819 | 1 | 80 | 150 | Na+_ion
6 | 10078.13 | 0.0381116 | -0.0007777 | 2 | 1.998819 | 1 | 80 | 150 | Na+_ion
6 | 8015.625 | 0.0385868 | -0.002238 | 2 | 1.998819 | 1 | 80 | 150 | Na+_ion
6 | 6328.125 | 0.0391912 | -0.0036815 | 2 | 1.998819 | 1 | 80 | 150 | Na+_ion
6 | 5015.625 | 0.0399043 | -0.0050711 | 2 | 1.998819 | 1 | 80 | 150 | Na+_ion
6 | 3984.375 | 0.0407514 | -0.0063972 | 2 | 1.998819 | 1 | 80 | 150 | Na+_ion
6 | 3170.956 | 0.0417506 | -0.0076993 | 2 | 1.998819 | 1 | 80 | 150 | Na+_ion
6 | 2527.573 | 0.0429184 | -0.0089336 | 2 | 1.998819 | 1 | 80 | 150 | Na+_ion
6 | 1976.103 | 0.0444149 | -0.0101143 | 2 | 1.998819 | 1 | 80 | 150 | Na+_ion
6 | 1577.524 | 0.0459289 | -0.0109796 | 2 | 1.998819 | 1 | 80 | 150 | Na+_ion
6 | 1265.625 | 0.0473999 | -0.0114068 | 2 | 1.998819 | 1 | 80 | 150 | Na+_ion
6 | 998.264 | 0.0488539 | -0.0114816 | 2 | 1.998819 | 1 | 80 | 150 | Na+_ion
6 | 796.875 | 0.0499075 | -0.0112639 | 2 | 1.998819 | 1 | 80 | 150 | Na+_ion
6 | 627.7902 | 0.0507262 | -0.0110125 | 2 | 1.998819 | 1 | 80 | 150 | Na+_ion
6 | 505.5147 | 0.051247 | -0.0110019 | 2 | 1.998819 | 1 | 80 | 150 | Na+_ion
6 | 397.9953 | 0.0520413 | -0.0113532 | 2 | 1.998819 | 1 | 80 | 150 | Na+_ion
6 | 315.5048 | 0.0528293 | -0.0118956 | 2 | 1.998819 | 1 | 80 | 150 | Na+_ion
6 | 252.4038 | 0.0535875 | -0.0125747 | 2 | 1.998819 | 1 | 80 | 150 | Na+_ion
6 | 198.6229 | 0.0544951 | -0.0134504 | 2 | 1.998819 | 1 | 80 | 150 | Na+_ion
6 | 158.3615 | 0.0554385 | -0.0145152 | 2 | 1.998819 | 1 | 80 | 150 | Na+_ion
6 | 125.558 | 0.0566777 | -0.0159086 | 2 | 1.998819 | 1 | 80 | 150 | Na+_ion
6 | 100.4464 | 0.0581664 | -0.0175073 | 2 | 1.998819 | 1 | 80 | 150 | Na+_ion
6 | 79.00281 | 0.0601861 | -0.0195662 | 2 | 1.998819 | 1 | 80 | 150 | Na+_ion
6 | 63.3446 | 0.0624344 | -0.0218392 | 2 | 1.998819 | 1 | 80 | 150 | Na+_ion
6 | 50.22321 | 0.0651858 | -0.0245268 | 2 | 1.998819 | 1 | 80 | 150 | Na+_ion
6 | 38.42213 | 0.0687513 | -0.0280337 | 2 | 1.998819 | 1 | 80 | 150 | Na+_ion
6 | 31.25 | 0.0718877 | -0.0312122 | 2 | 1.998819 | 1 | 80 | 150 | Na+_ion
6 | 24.93351 | 0.0758853 | -0.0350678 | 2 | 1.998819 | 1 | 80 | 150 | Na+_ion
6 | 19.86229 | 0.081249 | -0.0391337 | 2 | 1.998819 | 1 | 80 | 150 | Na+_ion
6 | 15.625 | 0.0874563 | -0.0442049 | 2 | 1.998819 | 1 | 80 | 150 | Na+_ion
6 | 12.40079 | 0.0939413 | -0.0496287 | 2 | 1.998819 | 1 | 80 | 150 | Na+_ion
6 | 9.93114 | 0.100257 | -0.0555719 | 2 | 1.998819 | 1 | 80 | 150 | Na+_ion
6 | 7.944915 | 0.108838 | -0.0613646 | 2 | 1.998819 | 1 | 80 | 150 | Na+_ion
6 | 6.317385 | 0.1179105 | -0.0675136 | 2 | 1.998819 | 1 | 80 | 150 | Na+_ion
6 | 5.008013 | 0.1294592 | -0.0732245 | 2 | 1.998819 | 1 | 80 | 150 | Na+_ion
6 | 3.945707 | 0.1420531 | -0.0781825 | 2 | 1.998819 | 1 | 80 | 150 | Na+_ion
6 | 3.158693 | 0.1550299 | -0.0817916 | 2 | 1.998819 | 1 | 80 | 150 | Na+_ion
6 | 2.504006 | 0.1693896 | -0.084275 | 2 | 1.998819 | 1 | 80 | 150 | Na+_ion
6 | 1.998082 | 0.183266 | -0.0842906 | 2 | 1.998819 | 1 | 80 | 150 | Na+_ion
6 | 1.584686 | 0.1984175 | -0.0831203 | 2 | 1.998819 | 1 | 80 | 150 | Na+_ion
6 | 1.266892 | 0.2126722 | -0.0802409 | 2 | 1.998819 | 1 | 80 | 150 | Na+_ion
6 | 0.999041 | 0.2270001 | -0.0747901 | 2 | 1.998819 | 1 | 80 | 150 | Na+_ion
6 | 0.7923428 | 0.2394448 | -0.0678289 | 2 | 1.998819 | 1 | 80 | 150 | Na+_ion
6 | 0.6334459 | 0.2501612 | -0.0599685 | 2 | 1.998819 | 1 | 80 | 150 | Na+_ion
6 | 0.5040323 | 0.2592083 | -0.0508406 | 2 | 1.998819 | 1 | 80 | 150 | Na+_ion
6 | 0.400641 | 0.2669579 | -0.0418108 | 2 | 1.998819 | 1 | 80 | 150 | Na+_ion
6 | 0.316723 | 0.2735723 | -0.0317313 | 2 | 1.998819 | 1 | 80 | 150 | Na+_ion
6 | 0.2520161 | 0.2781596 | -0.0214736 | 2 | 1.998819 | 1 | 80 | 150 | Na+_ion
6 | 0.2003205 | 0.2809139 | -0.0104218 | 2 | 1.998819 | 1 | 80 | 150 | Na+_ion
6 | 0.1588983 | 0.2815389 | 0.0018363 | 2 | 1.998819 | 1 | 80 | 150 | Na+_ion
6 | 0.1260081 | 0.2779197 | 0.0158955 | 2 | 1.998819 | 1 | 80 | 150 | Na+_ion
6 | 0.1001603 | 0.2715042 | 0.030609 | 2 | 1.998819 | 1 | 80 | 150 | Na+_ion
6 | 0.0794492 | 0.2607054 | 0.0448692 | 2 | 1.998819 | 1 | 80 | 150 | Na+_ion
6 | 0.0631739 | 0.2486577 | 0.0578585 | 2 | 1.998819 | 1 | 80 | 150 | Na+_ion
6 | 0.0501337 | 0.2335171 | 0.0678172 | 2 | 1.998819 | 1 | 80 | 150 | Na+_ion
6 | 0.0398258 | 0.2184846 | 0.0738539 | 2 | 1.998819 | 1 | 80 | 150 | Na+_ion
6 | 0.0316296 | 0.2050994 | 0.0766643 | 2 | 1.998819 | 1 | 80 | 150 | Na+_ion
6 | 0.0251206 | 0.1952883 | 0.0773217 | 2 | 1.998819 | 1 | 80 | 150 | Na+_ion
6 | 0.0199553 | 0.1873005 | 0.0771015 | 2 | 1.998819 | 1 | 80 | 150 | Na+_ion
6 | 0.0158522 | 0.1812032 | 0.0768202 | 2 | 1.998819 | 1 | 80 | 150 | Na+_ion
6 | 0.0125907 | 0.1750622 | 0.0764838 | 2 | 1.998819 | 1 | 80 | 150 | Na+_ion
6 | 0.0100011 | 0.1690289 | 0.0770471 | 2 | 1.998819 | 1 | 80 | 150 | Na+_ion