## Sheet1
Time(h) | Freq | Zreal | Zimag | ppm | mean_voltage | current | temperature | flow | Label
0 | 20015.62 | 0.0370027 | 0.0043407 | 2 | 1.998754 | 1 | 80 | 150 | Na+_ion
0 | 15890.62 | 0.0372754 | 0.0024749 | 2 | 1.998754 | 1 | 80 | 150 | Na+_ion
0 | 12609.38 | 0.0375971 | 0.0007885 | 2 | 1.998754 | 1 | 80 | 150 | Na+_ion
0 | 10078.13 | 0.0380055 | -0.0007196 | 2 | 1.998754 | 1 | 80 | 150 | Na+_ion
0 | 8015.625 | 0.0385032 | -0.0021989 | 2 | 1.998754 | 1 | 80 | 150 | Na+_ion
0 | 6328.125 | 0.0391417 | -0.0036607 | 2 | 1.998754 | 1 | 80 | 150 | Na+_ion
0 | 5015.625 | 0.0399327 | -0.005109 | 2 | 1.998754 | 1 | 80 | 150 | Na+_ion
0 | 3984.375 | 0.0408924 | -0.0065853 | 2 | 1.998754 | 1 | 80 | 150 | Na+_ion
0 | 3170.956 | 0.041986 | -0.0080505 | 2 | 1.998754 | 1 | 80 | 150 | Na+_ion
0 | 2527.573 | 0.0433145 | -0.0095236 | 2 | 1.998754 | 1 | 80 | 150 | Na+_ion
0 | 1976.103 | 0.0450367 | -0.0111839 | 2 | 1.998754 | 1 | 80 | 150 | Na+_ion
0 | 1577.524 | 0.0468811 | -0.0125804 | 2 | 1.998754 | 1 | 80 | 150 | Na+_ion
0 | 1265.625 | 0.0489304 | -0.0138963 | 2 | 1.998754 | 1 | 80 | 150 | Na+_ion
0 | 998.264 | 0.0513836 | -0.0151105 | 2 | 1.998754 | 1 | 80 | 150 | Na+_ion
0 | 796.875 | 0.0539035 | -0.0160587 | 2 | 1.998754 | 1 | 80 | 150 | Na+_ion
0 | 627.7902 | 0.0566368 | -0.0167566 | 2 | 1.998754 | 1 | 80 | 150 | Na+_ion
0 | 505.5147 | 0.059091 | -0.0171032 | 2 | 1.998754 | 1 | 80 | 150 | Na+_ion
0 | 397.9953 | 0.0616799 | -0.0172581 | 2 | 1.998754 | 1 | 80 | 150 | Na+_ion
0 | 315.5048 | 0.0639464 | -0.0172102 | 2 | 1.998754 | 1 | 80 | 150 | Na+_ion
0 | 252.4038 | 0.0657867 | -0.0169911 | 2 | 1.998754 | 1 | 80 | 150 | Na+_ion
0 | 198.6229 | 0.0674491 | -0.0167647 | 2 | 1.998754 | 1 | 80 | 150 | Na+_ion
0 | 158.3615 | 0.0684986 | -0.0165402 | 2 | 1.998754 | 1 | 80 | 150 | Na+_ion
0 | 125.558 | 0.0691701 | -0.0165075 | 2 | 1.998754 | 1 | 80 | 150 | Na+_ion
0 | 100.4464 | 0.0693393 | -0.0166821 | 2 | 1.998754 | 1 | 80 | 150 | Na+_ion
0 | 79.00281 | 0.0693757 | -0.017431 | 2 | 1.998754 | 1 | 80 | 150 | Na+_ion
0 | 63.3446 | 0.0698474 | -0.0189335 | 2 | 1.998754 | 1 | 80 | 150 | Na+_ion
0 | 50.22321 | 0.0709751 | -0.0211267 | 2 | 1.998754 | 1 | 80 | 150 | Na+_ion
0 | 38.42213 | 0.0733404 | -0.0239804 | 2 | 1.998754 | 1 | 80 | 150 | Na+_ion
0 | 31.25 | 0.0756447 | -0.0268887 | 2 | 1.998754 | 1 | 80 | 150 | Na+_ion
0 | 24.93351 | 0.0784307 | -0.0300065 | 2 | 1.998754 | 1 | 80 | 150 | Na+_ion
0 | 19.86229 | 0.0828714 | -0.0332751 | 2 | 1.998754 | 1 | 80 | 150 | Na+_ion
0 | 15.625 | 0.0874773 | -0.0376689 | 2 | 1.998754 | 1 | 80 | 150 | Na+_ion
0 | 12.40079 | 0.0926036 | -0.0424339 | 2 | 1.998754 | 1 | 80 | 150 | Na+_ion
0 | 9.93114 | 0.0983364 | -0.0478061 | 2 | 1.998754 | 1 | 80 | 150 | Na+_ion
0 | 7.944915 | 0.1058667 | -0.0535137 | 2 | 1.998754 | 1 | 80 | 150 | Na+_ion
0 | 6.317385 | 0.1147933 | -0.0596058 | 2 | 1.998754 | 1 | 80 | 150 | Na+_ion
0 | 5.008013 | 0.1255596 | -0.0654764 | 2 | 1.998754 | 1 | 80 | 150 | Na+_ion
0 | 3.945707 | 0.1379733 | -0.0708939 | 2 | 1.998754 | 1 | 80 | 150 | Na+_ion
0 | 3.158693 | 0.1505633 | -0.075302 | 2 | 1.998754 | 1 | 80 | 150 | Na+_ion
0 | 2.504006 | 0.1652004 | -0.0785605 | 2 | 1.998754 | 1 | 80 | 150 | Na+_ion
0 | 1.998082 | 0.1788257 | -0.0794799 | 2 | 1.998754 | 1 | 80 | 150 | Na+_ion
0 | 1.584686 | 0.194166 | -0.0796456 | 2 | 1.998754 | 1 | 80 | 150 | Na+_ion
0 | 1.266892 | 0.2084172 | -0.077248 | 2 | 1.998754 | 1 | 80 | 150 | Na+_ion
0 | 0.999041 | 0.2229083 | -0.0720711 | 2 | 1.998754 | 1 | 80 | 150 | Na+_ion
0 | 0.7923428 | 0.2355326 | -0.0647666 | 2 | 1.998754 | 1 | 80 | 150 | Na+_ion
0 | 0.6334459 | 0.24611 | -0.0565317 | 2 | 1.998754 | 1 | 80 | 150 | Na+_ion
0 | 0.5040323 | 0.2550763 | -0.0470506 | 2 | 1.998754 | 1 | 80 | 150 | Na+_ion
0 | 0.400641 | 0.2624522 | -0.0371026 | 2 | 1.998754 | 1 | 80 | 150 | Na+_ion
0 | 0.316723 | 0.2683182 | -0.0265022 | 2 | 1.998754 | 1 | 80 | 150 | Na+_ion
0 | 0.2520161 | 0.2727402 | -0.0161731 | 2 | 1.998754 | 1 | 80 | 150 | Na+_ion
0 | 0.2003205 | 0.2755304 | -0.0051703 | 2 | 1.998754 | 1 | 80 | 150 | Na+_ion
0 | 0.1588983 | 0.2766653 | 0.0067901 | 2 | 1.998754 | 1 | 80 | 150 | Na+_ion
0 | 0.1260081 | 0.2736331 | 0.0203245 | 2 | 1.998754 | 1 | 80 | 150 | Na+_ion
0 | 0.1001603 | 0.2680874 | 0.0345861 | 2 | 1.998754 | 1 | 80 | 150 | Na+_ion
0 | 0.0794492 | 0.2580404 | 0.0488668 | 2 | 1.998754 | 1 | 80 | 150 | Na+_ion
0 | 0.0631739 | 0.2470835 | 0.0611494 | 2 | 1.998754 | 1 | 80 | 150 | Na+_ion
0 | 0.0501337 | 0.2315725 | 0.0713969 | 2 | 1.998754 | 1 | 80 | 150 | Na+_ion
0 | 0.0398258 | 0.2152935 | 0.0782454 | 2 | 1.998754 | 1 | 80 | 150 | Na+_ion
0 | 0.0316296 | 0.2006212 | 0.0813159 | 2 | 1.998754 | 1 | 80 | 150 | Na+_ion
0 | 0.0251206 | 0.1892828 | 0.081552 | 2 | 1.998754 | 1 | 80 | 150 | Na+_ion
0 | 0.0199553 | 0.1806088 | 0.0806591 | 2 | 1.998754 | 1 | 80 | 150 | Na+_ion
0 | 0.0158522 | 0.1737568 | 0.0798789 | 2 | 1.998754 | 1 | 80 | 150 | Na+_ion
0 | 0.0125907 | 0.1675947 | 0.0793048 | 2 | 1.998754 | 1 | 80 | 150 | Na+_ion
0 | 0.0100011 | 0.1619112 | 0.0790022 | 2 | 1.998754 | 1 | 80 | 150 | Na+_ion
2 | 20015.62 | 0.0368414 | 0.0042823 | 2 | 1.998216 | 1 | 80 | 150 | Na+_ion
2 | 15890.62 | 0.0371322 | 0.0024713 | 2 | 1.998216 | 1 | 80 | 150 | Na+_ion
2 | 12609.38 | 0.0374688 | 0.0008288 | 2 | 1.998216 | 1 | 80 | 150 | Na+_ion
2 | 10078.13 | 0.0378656 | -0.0006354 | 2 | 1.998216 | 1 | 80 | 150 | Na+_ion
2 | 8015.625 | 0.0383846 | -0.0020469 | 2 | 1.998216 | 1 | 80 | 150 | Na+_ion
2 | 6328.125 | 0.0390562 | -0.0035037 | 2 | 1.998216 | 1 | 80 | 150 | Na+_ion
2 | 5015.625 | 0.0398356 | -0.0049133 | 2 | 1.998216 | 1 | 80 | 150 | Na+_ion
2 | 3984.375 | 0.0407686 | -0.0063547 | 2 | 1.998216 | 1 | 80 | 150 | Na+_ion
2 | 3170.956 | 0.0419558 | -0.0077875 | 2 | 1.998216 | 1 | 80 | 150 | Na+_ion
2 | 2527.573 | 0.0433254 | -0.0092248 | 2 | 1.998216 | 1 | 80 | 150 | Na+_ion
2 | 1976.103 | 0.0450911 | -0.0108111 | 2 | 1.998216 | 1 | 80 | 150 | Na+_ion
2 | 1577.524 | 0.0469864 | -0.0122427 | 2 | 1.998216 | 1 | 80 | 150 | Na+_ion
2 | 1265.625 | 0.04912 | -0.0136217 | 2 | 1.998216 | 1 | 80 | 150 | Na+_ion
2 | 998.264 | 0.0516595 | -0.0149205 | 2 | 1.998216 | 1 | 80 | 150 | Na+_ion
2 | 796.875 | 0.0543216 | -0.0159922 | 2 | 1.998216 | 1 | 80 | 150 | Na+_ion
2 | 627.7902 | 0.0573094 | -0.0169481 | 2 | 1.998216 | 1 | 80 | 150 | Na+_ion
2 | 505.5147 | 0.0601163 | -0.0176119 | 2 | 1.998216 | 1 | 80 | 150 | Na+_ion
2 | 397.9953 | 0.0631922 | -0.0181151 | 2 | 1.998216 | 1 | 80 | 150 | Na+_ion
2 | 315.5048 | 0.0661394 | -0.0184455 | 2 | 1.998216 | 1 | 80 | 150 | Na+_ion
2 | 252.4038 | 0.0688866 | -0.0186824 | 2 | 1.998216 | 1 | 80 | 150 | Na+_ion
2 | 198.6229 | 0.0717169 | -0.0188728 | 2 | 1.998216 | 1 | 80 | 150 | Na+_ion
2 | 158.3615 | 0.0742804 | -0.0191156 | 2 | 1.998216 | 1 | 80 | 150 | Na+_ion
2 | 125.558 | 0.07676 | -0.0193691 | 2 | 1.998216 | 1 | 80 | 150 | Na+_ion
2 | 100.4464 | 0.0790333 | -0.0196992 | 2 | 1.998216 | 1 | 80 | 150 | Na+_ion
2 | 79.00281 | 0.0813851 | -0.0201626 | 2 | 1.998216 | 1 | 80 | 150 | Na+_ion
2 | 63.3446 | 0.0835448 | -0.0207525 | 2 | 1.998216 | 1 | 80 | 150 | Na+_ion
2 | 50.22321 | 0.0859348 | -0.021556 | 2 | 1.998216 | 1 | 80 | 150 | Na+_ion
2 | 38.42213 | 0.0885715 | -0.0225998 | 2 | 1.998216 | 1 | 80 | 150 | Na+_ion
2 | 31.25 | 0.0904329 | -0.0235959 | 2 | 1.998216 | 1 | 80 | 150 | Na+_ion
2 | 24.93351 | 0.0926641 | -0.0248798 | 2 | 1.998216 | 1 | 80 | 150 | Na+_ion
2 | 19.86229 | 0.0953736 | -0.0260636 | 2 | 1.998216 | 1 | 80 | 150 | Na+_ion
2 | 15.625 | 0.0985252 | -0.0280549 | 2 | 1.998216 | 1 | 80 | 150 | Na+_ion
2 | 12.40079 | 0.1012091 | -0.0305814 | 2 | 1.998216 | 1 | 80 | 150 | Na+_ion
2 | 9.93114 | 0.1041916 | -0.0335217 | 2 | 1.998216 | 1 | 80 | 150 | Na+_ion
2 | 7.944915 | 0.1078732 | -0.0371021 | 2 | 1.998216 | 1 | 80 | 150 | Na+_ion
2 | 6.317385 | 0.113079 | -0.0416399 | 2 | 1.998216 | 1 | 80 | 150 | Na+_ion
2 | 5.008013 | 0.1206048 | -0.0464933 | 2 | 1.998216 | 1 | 80 | 150 | Na+_ion
2 | 3.945707 | 0.1297694 | -0.0502924 | 2 | 1.998216 | 1 | 80 | 150 | Na+_ion
2 | 3.158693 | 0.1402574 | -0.0559002 | 2 | 1.998216 | 1 | 80 | 150 | Na+_ion
2 | 2.504006 | 0.1543705 | -0.0620947 | 2 | 1.998216 | 1 | 80 | 150 | Na+_ion
2 | 1.998082 | 0.1698967 | -0.0676281 | 2 | 1.998216 | 1 | 80 | 150 | Na+_ion
2 | 1.584686 | 0.1871679 | -0.0698094 | 2 | 1.998216 | 1 | 80 | 150 | Na+_ion
2 | 1.266892 | 0.202914 | -0.0689322 | 2 | 1.998216 | 1 | 80 | 150 | Na+_ion
2 | 0.999041 | 0.2180985 | -0.0645854 | 2 | 1.998216 | 1 | 80 | 150 | Na+_ion
2 | 0.7923428 | 0.2310699 | -0.0575927 | 2 | 1.998216 | 1 | 80 | 150 | Na+_ion
2 | 0.6334459 | 0.2418099 | -0.0495437 | 2 | 1.998216 | 1 | 80 | 150 | Na+_ion
2 | 0.5040323 | 0.250541 | -0.0401791 | 2 | 1.998216 | 1 | 80 | 150 | Na+_ion
2 | 0.400641 | 0.2573683 | -0.0297864 | 2 | 1.998216 | 1 | 80 | 150 | Na+_ion
2 | 0.316723 | 0.2627021 | -0.01934 | 2 | 1.998216 | 1 | 80 | 150 | Na+_ion
2 | 0.2520161 | 0.2666846 | -0.009114 | 2 | 1.998216 | 1 | 80 | 150 | Na+_ion
2 | 0.2003205 | 0.2689516 | 0.0020051 | 2 | 1.998216 | 1 | 80 | 150 | Na+_ion
2 | 0.1588983 | 0.2697745 | 0.013406 | 2 | 1.998216 | 1 | 80 | 150 | Na+_ion
2 | 0.1260081 | 0.2675053 | 0.0262116 | 2 | 1.998216 | 1 | 80 | 150 | Na+_ion
2 | 0.1001603 | 0.2627523 | 0.0395119 | 2 | 1.998216 | 1 | 80 | 150 | Na+_ion
2 | 0.0794492 | 0.2538974 | 0.0527617 | 2 | 1.998216 | 1 | 80 | 150 | Na+_ion
2 | 0.0631739 | 0.2431769 | 0.0648363 | 2 | 1.998216 | 1 | 80 | 150 | Na+_ion
2 | 0.0501337 | 0.2286866 | 0.074888 | 2 | 1.998216 | 1 | 80 | 150 | Na+_ion
2 | 0.0398258 | 0.2124179 | 0.0817548 | 2 | 1.998216 | 1 | 80 | 150 | Na+_ion
2 | 0.0316296 | 0.1971084 | 0.0847494 | 2 | 1.998216 | 1 | 80 | 150 | Na+_ion
2 | 0.0251206 | 0.1840711 | 0.0849237 | 2 | 1.998216 | 1 | 80 | 150 | Na+_ion
2 | 0.0199553 | 0.1748716 | 0.0838328 | 2 | 1.998216 | 1 | 80 | 150 | Na+_ion
2 | 0.0158522 | 0.1675029 | 0.0826819 | 2 | 1.998216 | 1 | 80 | 150 | Na+_ion
2 | 0.0125907 | 0.1614545 | 0.0813626 | 2 | 1.998216 | 1 | 80 | 150 | Na+_ion
2 | 0.0100011 | 0.1552684 | 0.0806988 | 2 | 1.998216 | 1 | 80 | 150 | Na+_ion
4 | 20015.62 | 0.0366632 | 0.0042863 | 2 | 1.998191 | 1 | 80 | 150 | Na+_ion
4 | 15890.62 | 0.036947 | 0.002512 | 2 | 1.998191 | 1 | 80 | 150 | Na+_ion
4 | 12609.38 | 0.0372966 | 0.0009411 | 2 | 1.998191 | 1 | 80 | 150 | Na+_ion
4 | 10078.13 | 0.0377076 | -0.0004644 | 2 | 1.998191 | 1 | 80 | 150 | Na+_ion
4 | 8015.625 | 0.0382275 | -0.0018143 | 2 | 1.998191 | 1 | 80 | 150 | Na+_ion
4 | 6328.125 | 0.0388855 | -0.003142 | 2 | 1.998191 | 1 | 80 | 150 | Na+_ion
4 | 5015.625 | 0.0396816 | -0.0044356 | 2 | 1.998191 | 1 | 80 | 150 | Na+_ion
4 | 3984.375 | 0.0406197 | -0.0057385 | 2 | 1.998191 | 1 | 80 | 150 | Na+_ion
4 | 3170.956 | 0.0417709 | -0.0070398 | 2 | 1.998191 | 1 | 80 | 150 | Na+_ion
4 | 2527.573 | 0.0430991 | -0.0083277 | 2 | 1.998191 | 1 | 80 | 150 | Na+_ion
4 | 1976.103 | 0.0448286 | -0.0096831 | 2 | 1.998191 | 1 | 80 | 150 | Na+_ion
4 | 1577.524 | 0.0466318 | -0.0109258 | 2 | 1.998191 | 1 | 80 | 150 | Na+_ion
4 | 1265.625 | 0.0486538 | -0.0120538 | 2 | 1.998191 | 1 | 80 | 150 | Na+_ion
4 | 998.264 | 0.0510628 | -0.0131339 | 2 | 1.998191 | 1 | 80 | 150 | Na+_ion
4 | 796.875 | 0.0535154 | -0.0140235 | 2 | 1.998191 | 1 | 80 | 150 | Na+_ion
4 | 627.7902 | 0.0562377 | -0.0147605 | 2 | 1.998191 | 1 | 80 | 150 | Na+_ion
4 | 505.5147 | 0.0588244 | -0.0153475 | 2 | 1.998191 | 1 | 80 | 150 | Na+_ion
4 | 397.9953 | 0.0616843 | -0.0158247 | 2 | 1.998191 | 1 | 80 | 150 | Na+_ion
4 | 315.5048 | 0.0644793 | -0.0162088 | 2 | 1.998191 | 1 | 80 | 150 | Na+_ion
4 | 252.4038 | 0.0671373 | -0.0165374 | 2 | 1.998191 | 1 | 80 | 150 | Na+_ion
4 | 198.6229 | 0.0699637 | -0.016901 | 2 | 1.998191 | 1 | 80 | 150 | Na+_ion
4 | 158.3615 | 0.0726537 | -0.0172903 | 2 | 1.998191 | 1 | 80 | 150 | Na+_ion
4 | 125.558 | 0.0753967 | -0.0177567 | 2 | 1.998191 | 1 | 80 | 150 | Na+_ion
4 | 100.4464 | 0.0780803 | -0.0183075 | 2 | 1.998191 | 1 | 80 | 150 | Na+_ion
4 | 79.00281 | 0.0809162 | -0.018966 | 2 | 1.998191 | 1 | 80 | 150 | Na+_ion
4 | 63.3446 | 0.0836946 | -0.0197387 | 2 | 1.998191 | 1 | 80 | 150 | Na+_ion
4 | 50.22321 | 0.0867288 | -0.020645 | 2 | 1.998191 | 1 | 80 | 150 | Na+_ion
4 | 38.42213 | 0.0901401 | -0.0216785 | 2 | 1.998191 | 1 | 80 | 150 | Na+_ion
4 | 31.25 | 0.0928196 | -0.0225574 | 2 | 1.998191 | 1 | 80 | 150 | Na+_ion
4 | 24.93351 | 0.0960029 | -0.0237557 | 2 | 1.998191 | 1 | 80 | 150 | Na+_ion
4 | 19.86229 | 0.099543 | -0.0247068 | 2 | 1.998191 | 1 | 80 | 150 | Na+_ion
4 | 15.625 | 0.1032717 | -0.0262497 | 2 | 1.998191 | 1 | 80 | 150 | Na+_ion
4 | 12.40079 | 0.1066395 | -0.0276749 | 2 | 1.998191 | 1 | 80 | 150 | Na+_ion
4 | 9.93114 | 0.1098886 | -0.029182 | 2 | 1.998191 | 1 | 80 | 150 | Na+_ion
4 | 7.944915 | 0.1135859 | -0.0308634 | 2 | 1.998191 | 1 | 80 | 150 | Na+_ion
4 | 6.317385 | 0.1172322 | -0.0327831 | 2 | 1.998191 | 1 | 80 | 150 | Na+_ion
4 | 5.008013 | 0.1216909 | -0.0350503 | 2 | 1.998191 | 1 | 80 | 150 | Na+_ion
4 | 3.945707 | 0.1265575 | -0.0375311 | 2 | 1.998191 | 1 | 80 | 150 | Na+_ion
4 | 3.158693 | 0.131513 | -0.0400828 | 2 | 1.998191 | 1 | 80 | 150 | Na+_ion
4 | 2.504006 | 0.1371726 | -0.042819 | 2 | 1.998191 | 1 | 80 | 150 | Na+_ion
4 | 1.998082 | 0.1435618 | -0.0455528 | 2 | 1.998191 | 1 | 80 | 150 | Na+_ion
4 | 1.584686 | 0.1533645 | -0.0488721 | 2 | 1.998191 | 1 | 80 | 150 | Na+_ion
4 | 1.266892 | 0.1677785 | -0.0499101 | 2 | 1.998191 | 1 | 80 | 150 | Na+_ion
4 | 0.999041 | 0.1868995 | -0.0475439 | 2 | 1.998191 | 1 | 80 | 150 | Na+_ion
4 | 0.7923428 | 0.2085459 | -0.0442826 | 2 | 1.998191 | 1 | 80 | 150 | Na+_ion
4 | 0.6334459 | 0.2258056 | -0.0367838 | 2 | 1.998191 | 1 | 80 | 150 | Na+_ion
4 | 0.5040323 | 0.2396809 | -0.0283542 | 2 | 1.998191 | 1 | 80 | 150 | Na+_ion
4 | 0.400641 | 0.2491956 | -0.0190503 | 2 | 1.998191 | 1 | 80 | 150 | Na+_ion
4 | 0.316723 | 0.2554562 | -0.0090922 | 2 | 1.998191 | 1 | 80 | 150 | Na+_ion
4 | 0.2520161 | 0.2591569 | 0.0007593 | 2 | 1.998191 | 1 | 80 | 150 | Na+_ion
4 | 0.2003205 | 0.2615209 | 0.010866 | 2 | 1.998191 | 1 | 80 | 150 | Na+_ion
4 | 0.1588983 | 0.2618704 | 0.0218494 | 2 | 1.998191 | 1 | 80 | 150 | Na+_ion
4 | 0.1260081 | 0.2599715 | 0.0335021 | 2 | 1.998191 | 1 | 80 | 150 | Na+_ion
4 | 0.1001603 | 0.2563918 | 0.0451578 | 2 | 1.998191 | 1 | 80 | 150 | Na+_ion
4 | 0.0794492 | 0.2480415 | 0.0574635 | 2 | 1.998191 | 1 | 80 | 150 | Na+_ion
4 | 0.0631739 | 0.238544 | 0.0686151 | 2 | 1.998191 | 1 | 80 | 150 | Na+_ion
4 | 0.0501337 | 0.2248015 | 0.0783545 | 2 | 1.998191 | 1 | 80 | 150 | Na+_ion
4 | 0.0398258 | 0.209096 | 0.0846713 | 2 | 1.998191 | 1 | 80 | 150 | Na+_ion
4 | 0.0316296 | 0.1935246 | 0.0878206 | 2 | 1.998191 | 1 | 80 | 150 | Na+_ion
4 | 0.0251206 | 0.1804328 | 0.0879611 | 2 | 1.998191 | 1 | 80 | 150 | Na+_ion
4 | 0.0199553 | 0.1699327 | 0.0865846 | 2 | 1.998191 | 1 | 80 | 150 | Na+_ion
4 | 0.0158522 | 0.161712 | 0.0849763 | 2 | 1.998191 | 1 | 80 | 150 | Na+_ion
4 | 0.0125907 | 0.1556895 | 0.0832322 | 2 | 1.998191 | 1 | 80 | 150 | Na+_ion
4 | 0.0100011 | 0.1496449 | 0.0820589 | 2 | 1.998191 | 1 | 80 | 150 | Na+_ion
6 | 20015.62 | 0.0364333 | 0.0042416 | 2 | 1.997015 | 1 | 80 | 150 | Na+_ion
6 | 15890.62 | 0.0367112 | 0.0025225 | 2 | 1.997015 | 1 | 80 | 150 | Na+_ion
6 | 12609.38 | 0.0370744 | 0.0009993 | 2 | 1.997015 | 1 | 80 | 150 | Na+_ion
6 | 10078.13 | 0.0375086 | -0.0003251 | 2 | 1.997015 | 1 | 80 | 150 | Na+_ion
6 | 8015.625 | 0.0380409 | -0.001601 | 2 | 1.997015 | 1 | 80 | 150 | Na+_ion
6 | 6328.125 | 0.038701 | -0.0028329 | 2 | 1.997015 | 1 | 80 | 150 | Na+_ion
6 | 5015.625 | 0.0394993 | -0.0039979 | 2 | 1.997015 | 1 | 80 | 150 | Na+_ion
6 | 3984.375 | 0.0404347 | -0.0051625 | 2 | 1.997015 | 1 | 80 | 150 | Na+_ion
6 | 3170.956 | 0.0415187 | -0.006298 | 2 | 1.997015 | 1 | 80 | 150 | Na+_ion
6 | 2527.573 | 0.042823 | -0.007398 | 2 | 1.997015 | 1 | 80 | 150 | Na+_ion
6 | 1976.103 | 0.0444393 | -0.0085395 | 2 | 1.997015 | 1 | 80 | 150 | Na+_ion
6 | 1577.524 | 0.0461263 | -0.0095431 | 2 | 1.997015 | 1 | 80 | 150 | Na+_ion
6 | 1265.625 | 0.0479626 | -0.0104261 | 2 | 1.997015 | 1 | 80 | 150 | Na+_ion
6 | 998.264 | 0.0500714 | -0.0112202 | 2 | 1.997015 | 1 | 80 | 150 | Na+_ion
6 | 796.875 | 0.052227 | -0.0118747 | 2 | 1.997015 | 1 | 80 | 150 | Na+_ion
6 | 627.7902 | 0.0545582 | -0.0124122 | 2 | 1.997015 | 1 | 80 | 150 | Na+_ion
6 | 505.5147 | 0.0567533 | -0.012847 | 2 | 1.997015 | 1 | 80 | 150 | Na+_ion
6 | 397.9953 | 0.0591488 | -0.013201 | 2 | 1.997015 | 1 | 80 | 150 | Na+_ion
6 | 315.5048 | 0.0615031 | -0.0135346 | 2 | 1.997015 | 1 | 80 | 150 | Na+_ion
6 | 252.4038 | 0.0637729 | -0.0138787 | 2 | 1.997015 | 1 | 80 | 150 | Na+_ion
6 | 198.6229 | 0.0661574 | -0.0142569 | 2 | 1.997015 | 1 | 80 | 150 | Na+_ion
6 | 158.3615 | 0.0685275 | -0.014721 | 2 | 1.997015 | 1 | 80 | 150 | Na+_ion
6 | 125.558 | 0.0709505 | -0.0152736 | 2 | 1.997015 | 1 | 80 | 150 | Na+_ion
6 | 100.4464 | 0.0734208 | -0.0159543 | 2 | 1.997015 | 1 | 80 | 150 | Na+_ion
6 | 79.00281 | 0.0761224 | -0.0167496 | 2 | 1.997015 | 1 | 80 | 150 | Na+_ion
6 | 63.3446 | 0.0788609 | -0.0176553 | 2 | 1.997015 | 1 | 80 | 150 | Na+_ion
6 | 50.22321 | 0.0817204 | -0.0186077 | 2 | 1.997015 | 1 | 80 | 150 | Na+_ion
6 | 38.42213 | 0.0850068 | -0.0197313 | 2 | 1.997015 | 1 | 80 | 150 | Na+_ion
6 | 31.25 | 0.0877116 | -0.0206995 | 2 | 1.997015 | 1 | 80 | 150 | Na+_ion
6 | 24.93351 | 0.0909548 | -0.0218398 | 2 | 1.997015 | 1 | 80 | 150 | Na+_ion
6 | 19.86229 | 0.0947494 | -0.0230161 | 2 | 1.997015 | 1 | 80 | 150 | Na+_ion
6 | 15.625 | 0.0984915 | -0.0245585 | 2 | 1.997015 | 1 | 80 | 150 | Na+_ion
6 | 12.40079 | 0.1019447 | -0.0258979 | 2 | 1.997015 | 1 | 80 | 150 | Na+_ion
6 | 9.93114 | 0.105356 | -0.0272783 | 2 | 1.997015 | 1 | 80 | 150 | Na+_ion
6 | 7.944915 | 0.1092063 | -0.0287965 | 2 | 1.997015 | 1 | 80 | 150 | Na+_ion
6 | 6.317385 | 0.1133137 | -0.0304888 | 2 | 1.997015 | 1 | 80 | 150 | Na+_ion
6 | 5.008013 | 0.1182136 | -0.0324895 | 2 | 1.997015 | 1 | 80 | 150 | Na+_ion
6 | 3.945707 | 0.1232926 | -0.0345455 | 2 | 1.997015 | 1 | 80 | 150 | Na+_ion
6 | 3.158693 | 0.1283475 | -0.0366341 | 2 | 1.997015 | 1 | 80 | 150 | Na+_ion
6 | 2.504006 | 0.1338608 | -0.0387062 | 2 | 1.997015 | 1 | 80 | 150 | Na+_ion
6 | 1.998082 | 0.1393391 | -0.0407079 | 2 | 1.997015 | 1 | 80 | 150 | Na+_ion
6 | 1.584686 | 0.1463763 | -0.0434678 | 2 | 1.997015 | 1 | 80 | 150 | Na+_ion
6 | 1.266892 | 0.1545013 | -0.0460238 | 2 | 1.997015 | 1 | 80 | 150 | Na+_ion
6 | 0.999041 | 0.1656284 | -0.0471602 | 2 | 1.997015 | 1 | 80 | 150 | Na+_ion
6 | 0.7923428 | 0.1786927 | -0.0453707 | 2 | 1.997015 | 1 | 80 | 150 | Na+_ion
6 | 0.6334459 | 0.1952635 | -0.0401139 | 2 | 1.997015 | 1 | 80 | 150 | Na+_ion
6 | 0.5040323 | 0.2167289 | -0.0302838 | 2 | 1.997015 | 1 | 80 | 150 | Na+_ion
6 | 0.400641 | 0.233134 | -0.0152896 | 2 | 1.997015 | 1 | 80 | 150 | Na+_ion
6 | 0.316723 | 0.2446341 | -0.0022821 | 2 | 1.997015 | 1 | 80 | 150 | Na+_ion
6 | 0.2520161 | 0.2509491 | 0.0086048 | 2 | 1.997015 | 1 | 80 | 150 | Na+_ion
6 | 0.2003205 | 0.2542424 | 0.0182707 | 2 | 1.997015 | 1 | 80 | 150 | Na+_ion
6 | 0.1588983 | 0.2551017 | 0.0282468 | 2 | 1.997015 | 1 | 80 | 150 | Na+_ion
6 | 0.1260081 | 0.2536368 | 0.039513 | 2 | 1.997015 | 1 | 80 | 150 | Na+_ion
6 | 0.1001603 | 0.2506419 | 0.0502732 | 2 | 1.997015 | 1 | 80 | 150 | Na+_ion
6 | 0.0794492 | 0.2434987 | 0.0616469 | 2 | 1.997015 | 1 | 80 | 150 | Na+_ion
6 | 0.0631739 | 0.2344297 | 0.0721245 | 2 | 1.997015 | 1 | 80 | 150 | Na+_ion
6 | 0.0501337 | 0.2214879 | 0.0811164 | 2 | 1.997015 | 1 | 80 | 150 | Na+_ion
6 | 0.0398258 | 0.2065933 | 0.0872689 | 2 | 1.997015 | 1 | 80 | 150 | Na+_ion
6 | 0.0316296 | 0.1911768 | 0.0902103 | 2 | 1.997015 | 1 | 80 | 150 | Na+_ion
6 | 0.0251206 | 0.1775932 | 0.0906622 | 2 | 1.997015 | 1 | 80 | 150 | Na+_ion
6 | 0.0199553 | 0.1665318 | 0.0891889 | 2 | 1.997015 | 1 | 80 | 150 | Na+_ion
6 | 0.0158522 | 0.1580278 | 0.0871202 | 2 | 1.997015 | 1 | 80 | 150 | Na+_ion
6 | 0.0125907 | 0.1513442 | 0.0850575 | 2 | 1.997015 | 1 | 80 | 150 | Na+_ion
6 | 0.0100011 | 0.1452964 | 0.0836935 | 2 | 1.997015 | 1 | 80 | 150 | Na+_ion