## Sheet1
Time(h) | Freq | Zreal | Zimag | ppm | mean_voltage | current | temperature | flow | Label
0 | 19980.47 | 0.0377986 | 0.009453 | 0 | 1.712484 | 1 | 60 | 150 | no_ion
0 | 15878.91 | 0.0377342 | 0.0074767 | 0 | 1.712484 | 1 | 60 | 150 | no_ion
0 | 12597.66 | 0.0377237 | 0.0058843 | 0 | 1.712484 | 1 | 60 | 150 | no_ion
0 | 10019.53 | 0.0377127 | 0.0046149 | 0 | 1.712484 | 1 | 60 | 150 | no_ion
0 | 7928.241 | 0.0377641 | 0.003578 | 0 | 1.712484 | 1 | 60 | 150 | no_ion
0 | 6307.871 | 0.0377755 | 0.0027598 | 0 | 1.712484 | 1 | 60 | 150 | no_ion
0 | 5034.722 | 0.0378022 | 0.0020928 | 0 | 1.712484 | 1 | 60 | 150 | no_ion
0 | 3993.056 | 0.0378309 | 0.0015365 | 0 | 1.712484 | 1 | 60 | 150 | no_ion
0 | 3144.055 | 0.0378992 | 0.0010633 | 0 | 1.712484 | 1 | 60 | 150 | no_ion
0 | 2519.531 | 0.0379361 | 0.0007007 | 0 | 1.712484 | 1 | 60 | 150 | no_ion
0 | 2000.762 | 0.0380114 | 0.0003786 | 0 | 1.712484 | 1 | 60 | 150 | no_ion
0 | 1580.669 | 0.0380892 | 9.51e-05 | 0 | 1.712484 | 1 | 60 | 150 | no_ion
0 | 1253.634 | 0.0381941 | -0.0001498 | 0 | 1.712484 | 1 | 60 | 150 | no_ion
0 | 1000.702 | 0.0382744 | -0.0003612 | 0 | 1.712484 | 1 | 60 | 150 | no_ion
0 | 790.0281 | 0.0383841 | -0.0005682 | 0 | 1.712484 | 1 | 60 | 150 | no_ion
0 | 628.811 | 0.0384937 | -0.000757 | 0 | 1.712484 | 1 | 60 | 150 | no_ion
0 | 502.2321 | 0.0386375 | -0.00093 | 0 | 1.712484 | 1 | 60 | 150 | no_ion
0 | 400.1524 | 0.0387697 | -0.001123 | 0 | 1.712484 | 1 | 60 | 150 | no_ion
0 | 315.5048 | 0.0389356 | -0.0013314 | 0 | 1.712484 | 1 | 60 | 150 | no_ion
0 | 252.0161 | 0.0391251 | -0.0015474 | 0 | 1.712484 | 1 | 60 | 150 | no_ion
0 | 200.3205 | 0.0393344 | -0.0017883 | 0 | 1.712484 | 1 | 60 | 150 | no_ion
0 | 158.0056 | 0.039619 | -0.0020545 | 0 | 1.712484 | 1 | 60 | 150 | no_ion
0 | 125.558 | 0.0399469 | -0.0023241 | 0 | 1.712484 | 1 | 60 | 150 | no_ion
0 | 99.734 | 0.0403247 | -0.002598 | 0 | 1.712484 | 1 | 60 | 150 | no_ion
0 | 79.44915 | 0.0407398 | -0.002848 | 0 | 1.712484 | 1 | 60 | 150 | no_ion
0 | 62.91946 | 0.0413047 | -0.0030765 | 0 | 1.712484 | 1 | 60 | 150 | no_ion
0 | 49.86702 | 0.0419229 | -0.0032427 | 0 | 1.712484 | 1 | 60 | 150 | no_ion
0 | 38.42213 | 0.0426362 | -0.0033263 | 0 | 1.712484 | 1 | 60 | 150 | no_ion
0 | 31.25 | 0.0431988 | -0.0033161 | 0 | 1.712484 | 1 | 60 | 150 | no_ion
0 | 24.93351 | 0.0437873 | -0.0032294 | 0 | 1.712484 | 1 | 60 | 150 | no_ion
0 | 20.03205 | 0.0443424 | -0.0030943 | 0 | 1.712484 | 1 | 60 | 150 | no_ion
0 | 15.625 | 0.0449162 | -0.0028948 | 0 | 1.712484 | 1 | 60 | 150 | no_ion
0 | 12.46675 | 0.0453163 | -0.0027018 | 0 | 1.712484 | 1 | 60 | 150 | no_ion
0 | 9.9734 | 0.0457783 | -0.0025243 | 0 | 1.712484 | 1 | 60 | 150 | no_ion
0 | 7.971939 | 0.0460651 | -0.0023566 | 0 | 1.712484 | 1 | 60 | 150 | no_ion
0 | 6.351626 | 0.0463074 | -0.0022208 | 0 | 1.712484 | 1 | 60 | 150 | no_ion
0 | 5.013369 | 0.0465595 | -0.0020776 | 0 | 1.712484 | 1 | 60 | 150 | no_ion
0 | 3.985969 | 0.0468503 | -0.001966 | 0 | 1.712484 | 1 | 60 | 150 | no_ion
0 | 3.175813 | 0.0471206 | -0.0019244 | 0 | 1.712484 | 1 | 60 | 150 | no_ion
0 | 2.516103 | 0.0473376 | -0.0018985 | 0 | 1.712484 | 1 | 60 | 150 | no_ion
0 | 1.99553 | 0.0476231 | -0.0018404 | 0 | 1.712484 | 1 | 60 | 150 | no_ion
0 | 1.587906 | 0.047855 | -0.0017479 | 0 | 1.712484 | 1 | 60 | 150 | no_ion
0 | 1.258052 | 0.0481002 | -0.001752 | 0 | 1.712484 | 1 | 60 | 150 | no_ion
0 | 0.997765 | 0.0483829 | -0.0016749 | 0 | 1.712484 | 1 | 60 | 150 | no_ion
0 | 0.7927448 | 0.0485457 | -0.0016276 | 0 | 1.712484 | 1 | 60 | 150 | no_ion
0 | 0.6290258 | 0.0487374 | -0.0015948 | 0 | 1.712484 | 1 | 60 | 150 | no_ion
0 | 0.4988825 | 0.0489242 | -0.0014868 | 0 | 1.712484 | 1 | 60 | 150 | no_ion
0 | 0.3985969 | 0.0492357 | -0.0015951 | 0 | 1.712484 | 1 | 60 | 150 | no_ion
0 | 0.316723 | 0.0494804 | -0.0015906 | 0 | 1.712484 | 1 | 60 | 150 | no_ion
0 | 0.2514753 | 0.049843 | -0.0015594 | 0 | 1.712484 | 1 | 60 | 150 | no_ion
0 | 0.1999787 | 0.0500216 | -0.0011823 | 0 | 1.712484 | 1 | 60 | 150 | no_ion
0 | 0.1587906 | 0.0505362 | -0.0012465 | 0 | 1.712484 | 1 | 60 | 150 | no_ion
0 | 0.1260081 | 0.0503569 | -0.0011579 | 0 | 1.712484 | 1 | 60 | 150 | no_ion
0 | 0.1001603 | 0.0509166 | -0.0010828 | 0 | 1.712484 | 1 | 60 | 150 | no_ion
0 | 0.0795031 | 0.0509766 | -0.0008051 | 0 | 1.712484 | 1 | 60 | 150 | no_ion
0 | 0.0631398 | 0.0510964 | -0.0008231 | 0 | 1.712484 | 1 | 60 | 150 | no_ion
0 | 0.050123 | 0.0515142 | -0.0006513 | 0 | 1.712484 | 1 | 60 | 150 | no_ion
0 | 0.0398326 | 0.0514926 | -0.0005447 | 0 | 1.712484 | 1 | 60 | 150 | no_ion
0 | 0.0316381 | 0.0517582 | -0.0004949 | 0 | 1.712484 | 1 | 60 | 150 | no_ion
0 | 0.025126 | 0.0519298 | -0.0003038 | 0 | 1.712484 | 1 | 60 | 150 | no_ion
0 | 0.019957 | 0.0522426 | -0.0002678 | 0 | 1.712484 | 1 | 60 | 150 | no_ion
0 | 0.015849 | 0.0526328 | -0.0003104 | 0 | 1.712484 | 1 | 60 | 150 | no_ion
0 | 0.01259 | 0.0530743 | -0.0002145 | 0 | 1.712484 | 1 | 60 | 150 | no_ion
0 | 0.0100006 | 0.0540571 | -0.0001266 | 0 | 1.712484 | 1 | 60 | 150 | no_ion
2 | 19980.47 | 0.042527 | 0.0091845 | 0 | 1.741591 | 1 | 60 | 150 | no_ion
2 | 15878.91 | 0.0425138 | 0.0072097 | 0 | 1.741591 | 1 | 60 | 150 | no_ion
2 | 12597.66 | 0.0425489 | 0.0056091 | 0 | 1.741591 | 1 | 60 | 150 | no_ion
2 | 10019.53 | 0.042552 | 0.0043379 | 0 | 1.741591 | 1 | 60 | 150 | no_ion
2 | 7928.241 | 0.0425711 | 0.003285 | 0 | 1.741591 | 1 | 60 | 150 | no_ion
2 | 6307.871 | 0.0426024 | 0.0024488 | 0 | 1.741591 | 1 | 60 | 150 | no_ion
2 | 5034.722 | 0.04264 | 0.0017576 | 0 | 1.741591 | 1 | 60 | 150 | no_ion
2 | 3993.056 | 0.0427235 | 0.0011743 | 0 | 1.741591 | 1 | 60 | 150 | no_ion
2 | 3144.055 | 0.0427976 | 0.000658 | 0 | 1.741591 | 1 | 60 | 150 | no_ion
2 | 2519.531 | 0.0428786 | 0.0002519 | 0 | 1.741591 | 1 | 60 | 150 | no_ion
2 | 2000.762 | 0.0430034 | -0.0001246 | 0 | 1.741591 | 1 | 60 | 150 | no_ion
2 | 1580.669 | 0.0431372 | -0.0004716 | 0 | 1.741591 | 1 | 60 | 150 | no_ion
2 | 1253.634 | 0.0432794 | -0.000785 | 0 | 1.741591 | 1 | 60 | 150 | no_ion
2 | 1000.702 | 0.0434399 | -0.0010753 | 0 | 1.741591 | 1 | 60 | 150 | no_ion
2 | 790.0281 | 0.0436199 | -0.00137 | 0 | 1.741591 | 1 | 60 | 150 | no_ion
2 | 628.811 | 0.0438405 | -0.0016536 | 0 | 1.741591 | 1 | 60 | 150 | no_ion
2 | 502.2321 | 0.0440948 | -0.0019235 | 0 | 1.741591 | 1 | 60 | 150 | no_ion
2 | 400.1524 | 0.0443424 | -0.0022234 | 0 | 1.741591 | 1 | 60 | 150 | no_ion
2 | 315.5048 | 0.0446974 | -0.0025563 | 0 | 1.741591 | 1 | 60 | 150 | no_ion
2 | 252.0161 | 0.0450185 | -0.0028928 | 0 | 1.741591 | 1 | 60 | 150 | no_ion
2 | 200.3205 | 0.0454172 | -0.0032654 | 0 | 1.741591 | 1 | 60 | 150 | no_ion
2 | 158.0056 | 0.0458685 | -0.0036783 | 0 | 1.741591 | 1 | 60 | 150 | no_ion
2 | 125.558 | 0.0463574 | -0.0041225 | 0 | 1.741591 | 1 | 60 | 150 | no_ion
2 | 99.734 | 0.046923 | -0.0045909 | 0 | 1.741591 | 1 | 60 | 150 | no_ion
2 | 79.44915 | 0.0476858 | -0.005087 | 0 | 1.741591 | 1 | 60 | 150 | no_ion
2 | 62.91946 | 0.0484904 | -0.0056209 | 0 | 1.741591 | 1 | 60 | 150 | no_ion
2 | 49.86702 | 0.0493322 | -0.0061245 | 0 | 1.741591 | 1 | 60 | 150 | no_ion
2 | 38.42213 | 0.0504489 | -0.0066597 | 0 | 1.741591 | 1 | 60 | 150 | no_ion
2 | 31.25 | 0.0513485 | -0.0070497 | 0 | 1.741591 | 1 | 60 | 150 | no_ion
2 | 24.93351 | 0.0524637 | -0.0074439 | 0 | 1.741591 | 1 | 60 | 150 | no_ion
2 | 20.03205 | 0.0535963 | -0.0078272 | 0 | 1.741591 | 1 | 60 | 150 | no_ion
2 | 15.625 | 0.0549195 | -0.0082459 | 0 | 1.741591 | 1 | 60 | 150 | no_ion
2 | 12.46675 | 0.05603 | -0.0086028 | 0 | 1.741591 | 1 | 60 | 150 | no_ion
2 | 9.9734 | 0.0572929 | -0.0089909 | 0 | 1.741591 | 1 | 60 | 150 | no_ion
2 | 7.971939 | 0.0585162 | -0.0093754 | 0 | 1.741591 | 1 | 60 | 150 | no_ion
2 | 6.351626 | 0.0599054 | -0.0098125 | 0 | 1.741591 | 1 | 60 | 150 | no_ion
2 | 5.013369 | 0.0614482 | -0.0102891 | 0 | 1.741591 | 1 | 60 | 150 | no_ion
2 | 3.985969 | 0.0628609 | -0.0107677 | 0 | 1.741591 | 1 | 60 | 150 | no_ion
2 | 3.175813 | 0.0643348 | -0.0111869 | 0 | 1.741591 | 1 | 60 | 150 | no_ion
2 | 2.516103 | 0.0660853 | -0.0116258 | 0 | 1.741591 | 1 | 60 | 150 | no_ion
2 | 1.99553 | 0.0678293 | -0.0121291 | 0 | 1.741591 | 1 | 60 | 150 | no_ion
2 | 1.587906 | 0.0697325 | -0.0125081 | 0 | 1.741591 | 1 | 60 | 150 | no_ion
2 | 1.258052 | 0.0713961 | -0.012907 | 0 | 1.741591 | 1 | 60 | 150 | no_ion
2 | 0.997765 | 0.0734586 | -0.0132523 | 0 | 1.741591 | 1 | 60 | 150 | no_ion
2 | 0.7927448 | 0.0758527 | -0.0134294 | 0 | 1.741591 | 1 | 60 | 150 | no_ion
2 | 0.6290258 | 0.0781257 | -0.0136148 | 0 | 1.741591 | 1 | 60 | 150 | no_ion
2 | 0.4988825 | 0.0802664 | -0.0136325 | 0 | 1.741591 | 1 | 60 | 150 | no_ion
2 | 0.3985969 | 0.0825297 | -0.0133867 | 0 | 1.741591 | 1 | 60 | 150 | no_ion
2 | 0.316723 | 0.084669 | -0.0130509 | 0 | 1.741591 | 1 | 60 | 150 | no_ion
2 | 0.2514753 | 0.086975 | -0.0124363 | 0 | 1.741591 | 1 | 60 | 150 | no_ion
2 | 0.1999787 | 0.0892749 | -0.0116455 | 0 | 1.741591 | 1 | 60 | 150 | no_ion
2 | 0.1587906 | 0.0914199 | -0.0107495 | 0 | 1.741591 | 1 | 60 | 150 | no_ion
2 | 0.1260081 | 0.0930629 | -0.009409 | 0 | 1.741591 | 1 | 60 | 150 | no_ion
2 | 0.1001603 | 0.0954811 | -0.0083651 | 0 | 1.741591 | 1 | 60 | 150 | no_ion
2 | 0.0795031 | 0.0967424 | -0.0070029 | 0 | 1.741591 | 1 | 60 | 150 | no_ion
2 | 0.0631398 | 0.0977054 | -0.0053427 | 0 | 1.741591 | 1 | 60 | 150 | no_ion
2 | 0.050123 | 0.0984345 | -0.0041632 | 0 | 1.741591 | 1 | 60 | 150 | no_ion
2 | 0.0398326 | 0.0988652 | -0.0031681 | 0 | 1.741591 | 1 | 60 | 150 | no_ion
2 | 0.0316381 | 0.0993433 | -0.0021669 | 0 | 1.741591 | 1 | 60 | 150 | no_ion
2 | 0.025126 | 0.0993095 | -0.0011968 | 0 | 1.741591 | 1 | 60 | 150 | no_ion
2 | 0.019957 | 0.0998697 | -0.000635 | 0 | 1.741591 | 1 | 60 | 150 | no_ion
2 | 0.015849 | 0.1003752 | 2.201174e-05 | 0 | 1.741591 | 1 | 60 | 150 | no_ion
2 | 0.01259 | 0.1012401 | 0.0005326 | 0 | 1.741591 | 1 | 60 | 150 | no_ion
2 | 0.0100006 | 0.1021659 | 0.0010194 | 0 | 1.741591 | 1 | 60 | 150 | no_ion
4 | 19980.47 | 0.0440845 | 0.0086313 | 0 | 1.783082 | 1 | 60 | 150 | no_ion
4 | 15878.91 | 0.0441303 | 0.0066208 | 0 | 1.783082 | 1 | 60 | 150 | no_ion
4 | 12597.66 | 0.0442247 | 0.0049771 | 0 | 1.783082 | 1 | 60 | 150 | no_ion
4 | 10019.53 | 0.0443241 | 0.0036816 | 0 | 1.783082 | 1 | 60 | 150 | no_ion
4 | 7928.241 | 0.0444766 | 0.0025775 | 0 | 1.783082 | 1 | 60 | 150 | no_ion
4 | 6307.871 | 0.0445809 | 0.0016926 | 0 | 1.783082 | 1 | 60 | 150 | no_ion
4 | 5034.722 | 0.0447106 | 0.0009489 | 0 | 1.783082 | 1 | 60 | 150 | no_ion
4 | 3993.056 | 0.0448686 | 0.0002914 | 0 | 1.783082 | 1 | 60 | 150 | no_ion
4 | 3144.055 | 0.0450801 | -0.0003128 | 0 | 1.783082 | 1 | 60 | 150 | no_ion
4 | 2519.531 | 0.0452281 | -0.0008105 | 0 | 1.783082 | 1 | 60 | 150 | no_ion
4 | 2000.762 | 0.0454435 | -0.0012933 | 0 | 1.783082 | 1 | 60 | 150 | no_ion
4 | 1580.669 | 0.0457017 | -0.0017632 | 0 | 1.783082 | 1 | 60 | 150 | no_ion
4 | 1253.634 | 0.0460249 | -0.0022171 | 0 | 1.783082 | 1 | 60 | 150 | no_ion
4 | 1000.702 | 0.0463618 | -0.0026585 | 0 | 1.783082 | 1 | 60 | 150 | no_ion
4 | 790.0281 | 0.046758 | -0.0031201 | 0 | 1.783082 | 1 | 60 | 150 | no_ion
4 | 628.811 | 0.0471363 | -0.00357 | 0 | 1.783082 | 1 | 60 | 150 | no_ion
4 | 502.2321 | 0.0476194 | -0.0040289 | 0 | 1.783082 | 1 | 60 | 150 | no_ion
4 | 400.1524 | 0.0481233 | -0.0045444 | 0 | 1.783082 | 1 | 60 | 150 | no_ion
4 | 315.5048 | 0.0486985 | -0.0051243 | 0 | 1.783082 | 1 | 60 | 150 | no_ion
4 | 252.0161 | 0.0493097 | -0.0057645 | 0 | 1.783082 | 1 | 60 | 150 | no_ion
4 | 200.3205 | 0.0499497 | -0.0064517 | 0 | 1.783082 | 1 | 60 | 150 | no_ion
4 | 158.0056 | 0.0507521 | -0.0073033 | 0 | 1.783082 | 1 | 60 | 150 | no_ion
4 | 125.558 | 0.0516739 | -0.0082379 | 0 | 1.783082 | 1 | 60 | 150 | no_ion
4 | 99.734 | 0.0527586 | -0.0093122 | 0 | 1.783082 | 1 | 60 | 150 | no_ion
4 | 79.44915 | 0.0542281 | -0.0104892 | 0 | 1.783082 | 1 | 60 | 150 | no_ion
4 | 62.91946 | 0.0556865 | -0.0117059 | 0 | 1.783082 | 1 | 60 | 150 | no_ion
4 | 49.86702 | 0.0573908 | -0.0129551 | 0 | 1.783082 | 1 | 60 | 150 | no_ion
4 | 38.42213 | 0.0596472 | -0.0144242 | 0 | 1.783082 | 1 | 60 | 150 | no_ion
4 | 31.25 | 0.0615553 | -0.0155161 | 0 | 1.783082 | 1 | 60 | 150 | no_ion
4 | 24.93351 | 0.0639769 | -0.0166974 | 0 | 1.783082 | 1 | 60 | 150 | no_ion
4 | 20.03205 | 0.0662511 | -0.0177965 | 0 | 1.783082 | 1 | 60 | 150 | no_ion
4 | 15.625 | 0.0693221 | -0.0190602 | 0 | 1.783082 | 1 | 60 | 150 | no_ion
4 | 12.46675 | 0.0720553 | -0.0201171 | 0 | 1.783082 | 1 | 60 | 150 | no_ion
4 | 9.9734 | 0.0749687 | -0.0211376 | 0 | 1.783082 | 1 | 60 | 150 | no_ion
4 | 7.971939 | 0.0776332 | -0.0219523 | 0 | 1.783082 | 1 | 60 | 150 | no_ion
4 | 6.351626 | 0.0810075 | -0.0228754 | 0 | 1.783082 | 1 | 60 | 150 | no_ion
4 | 5.013369 | 0.0839876 | -0.0236249 | 0 | 1.783082 | 1 | 60 | 150 | no_ion
4 | 3.985969 | 0.0872299 | -0.0242744 | 0 | 1.783082 | 1 | 60 | 150 | no_ion
4 | 3.175813 | 0.0906615 | -0.0248353 | 0 | 1.783082 | 1 | 60 | 150 | no_ion
4 | 2.516103 | 0.0937074 | -0.0251077 | 0 | 1.783082 | 1 | 60 | 150 | no_ion
4 | 1.99553 | 0.0968207 | -0.025281 | 0 | 1.783082 | 1 | 60 | 150 | no_ion
4 | 1.587906 | 0.1005327 | -0.0256105 | 0 | 1.783082 | 1 | 60 | 150 | no_ion
4 | 1.258052 | 0.1040475 | -0.0255472 | 0 | 1.783082 | 1 | 60 | 150 | no_ion
4 | 0.997765 | 0.1078404 | -0.025428 | 0 | 1.783082 | 1 | 60 | 150 | no_ion
4 | 0.7927448 | 0.1112558 | -0.0248707 | 0 | 1.783082 | 1 | 60 | 150 | no_ion
4 | 0.6290258 | 0.1142993 | -0.0242665 | 0 | 1.783082 | 1 | 60 | 150 | no_ion
4 | 0.4988825 | 0.1179935 | -0.0233726 | 0 | 1.783082 | 1 | 60 | 150 | no_ion
4 | 0.3985969 | 0.1211582 | -0.022075 | 0 | 1.783082 | 1 | 60 | 150 | no_ion
4 | 0.316723 | 0.1239948 | -0.0202505 | 0 | 1.783082 | 1 | 60 | 150 | no_ion
4 | 0.2514753 | 0.1264744 | -0.0182905 | 0 | 1.783082 | 1 | 60 | 150 | no_ion
4 | 0.1999787 | 0.128768 | -0.0162101 | 0 | 1.783082 | 1 | 60 | 150 | no_ion
4 | 0.1587906 | 0.1303687 | -0.0138691 | 0 | 1.783082 | 1 | 60 | 150 | no_ion
4 | 0.1260081 | 0.1320417 | -0.0109722 | 0 | 1.783082 | 1 | 60 | 150 | no_ion
4 | 0.1001603 | 0.133023 | -0.0083771 | 0 | 1.783082 | 1 | 60 | 150 | no_ion
4 | 0.0795031 | 0.1335539 | -0.0055206 | 0 | 1.783082 | 1 | 60 | 150 | no_ion
4 | 0.0631398 | 0.1333006 | -0.003086 | 0 | 1.783082 | 1 | 60 | 150 | no_ion
4 | 0.050123 | 0.133267 | -0.0007781 | 0 | 1.783082 | 1 | 60 | 150 | no_ion
4 | 0.0398326 | 0.1321543 | 0.0010175 | 0 | 1.783082 | 1 | 60 | 150 | no_ion
4 | 0.0316381 | 0.1316665 | 0.0026956 | 0 | 1.783082 | 1 | 60 | 150 | no_ion
4 | 0.025126 | 0.1304045 | 0.0038805 | 0 | 1.783082 | 1 | 60 | 150 | no_ion
4 | 0.019957 | 0.1291715 | 0.0045304 | 0 | 1.783082 | 1 | 60 | 150 | no_ion
4 | 0.015849 | 0.1283641 | 0.0054814 | 0 | 1.783082 | 1 | 60 | 150 | no_ion
4 | 0.01259 | 0.1273028 | 0.0056071 | 0 | 1.783082 | 1 | 60 | 150 | no_ion
4 | 0.0100006 | 0.1267634 | 0.00602 | 0 | 1.783082 | 1 | 60 | 150 | no_ion
6 | 19980.47 | 0.0443427 | 0.0083786 | 0 | 1.802276 | 1 | 60 | 150 | no_ion
6 | 15878.91 | 0.0444109 | 0.0063399 | 0 | 1.802276 | 1 | 60 | 150 | no_ion
6 | 12597.66 | 0.0445539 | 0.0046732 | 0 | 1.802276 | 1 | 60 | 150 | no_ion
6 | 10019.53 | 0.0446956 | 0.0033287 | 0 | 1.802276 | 1 | 60 | 150 | no_ion
6 | 7928.241 | 0.0448512 | 0.0022019 | 0 | 1.802276 | 1 | 60 | 150 | no_ion
6 | 6307.871 | 0.0450202 | 0.0012753 | 0 | 1.802276 | 1 | 60 | 150 | no_ion
6 | 5034.722 | 0.0451904 | 0.000506 | 0 | 1.802276 | 1 | 60 | 150 | no_ion
6 | 3993.056 | 0.0454315 | -0.0001933 | 0 | 1.802276 | 1 | 60 | 150 | no_ion
6 | 3144.055 | 0.0456389 | -0.0008245 | 0 | 1.802276 | 1 | 60 | 150 | no_ion
6 | 2519.531 | 0.0459263 | -0.0013794 | 0 | 1.802276 | 1 | 60 | 150 | no_ion
6 | 2000.762 | 0.0461917 | -0.0019067 | 0 | 1.802276 | 1 | 60 | 150 | no_ion
6 | 1580.669 | 0.0465089 | -0.0024311 | 0 | 1.802276 | 1 | 60 | 150 | no_ion
6 | 1253.634 | 0.046935 | -0.0029623 | 0 | 1.802276 | 1 | 60 | 150 | no_ion
6 | 1000.702 | 0.0473531 | -0.0034717 | 0 | 1.802276 | 1 | 60 | 150 | no_ion
6 | 790.0281 | 0.0478482 | -0.004012 | 0 | 1.802276 | 1 | 60 | 150 | no_ion
6 | 628.811 | 0.0483468 | -0.0045483 | 0 | 1.802276 | 1 | 60 | 150 | no_ion
6 | 502.2321 | 0.048987 | -0.0051323 | 0 | 1.802276 | 1 | 60 | 150 | no_ion
6 | 400.1524 | 0.0496385 | -0.0057787 | 0 | 1.802276 | 1 | 60 | 150 | no_ion
6 | 315.5048 | 0.0503481 | -0.0065171 | 0 | 1.802276 | 1 | 60 | 150 | no_ion
6 | 252.0161 | 0.0510974 | -0.0073206 | 0 | 1.802276 | 1 | 60 | 150 | no_ion
6 | 200.3205 | 0.0519757 | -0.0082679 | 0 | 1.802276 | 1 | 60 | 150 | no_ion
6 | 158.0056 | 0.0529819 | -0.009363 | 0 | 1.802276 | 1 | 60 | 150 | no_ion
6 | 125.558 | 0.0540987 | -0.0105689 | 0 | 1.802276 | 1 | 60 | 150 | no_ion
6 | 99.734 | 0.0554224 | -0.0119025 | 0 | 1.802276 | 1 | 60 | 150 | no_ion
6 | 79.44915 | 0.0572524 | -0.0133924 | 0 | 1.802276 | 1 | 60 | 150 | no_ion
6 | 62.91946 | 0.0591225 | -0.0149644 | 0 | 1.802276 | 1 | 60 | 150 | no_ion
6 | 49.86702 | 0.0613223 | -0.0165895 | 0 | 1.802276 | 1 | 60 | 150 | no_ion
6 | 38.42213 | 0.064109 | -0.0183965 | 0 | 1.802276 | 1 | 60 | 150 | no_ion
6 | 31.25 | 0.0665685 | -0.0198246 | 0 | 1.802276 | 1 | 60 | 150 | no_ion
6 | 24.93351 | 0.0694034 | -0.0213187 | 0 | 1.802276 | 1 | 60 | 150 | no_ion
6 | 20.03205 | 0.0725704 | -0.0227371 | 0 | 1.802276 | 1 | 60 | 150 | no_ion
6 | 15.625 | 0.0762405 | -0.024237 | 0 | 1.802276 | 1 | 60 | 150 | no_ion
6 | 12.46675 | 0.0796965 | -0.0254724 | 0 | 1.802276 | 1 | 60 | 150 | no_ion
6 | 9.9734 | 0.0831165 | -0.0265816 | 0 | 1.802276 | 1 | 60 | 150 | no_ion
6 | 7.971939 | 0.0865256 | -0.0274944 | 0 | 1.802276 | 1 | 60 | 150 | no_ion
6 | 6.351626 | 0.0901536 | -0.0282896 | 0 | 1.802276 | 1 | 60 | 150 | no_ion
6 | 5.013369 | 0.0941405 | -0.0289749 | 0 | 1.802276 | 1 | 60 | 150 | no_ion
6 | 3.985969 | 0.0981211 | -0.0294459 | 0 | 1.802276 | 1 | 60 | 150 | no_ion
6 | 3.175813 | 0.1017188 | -0.0297996 | 0 | 1.802276 | 1 | 60 | 150 | no_ion
6 | 2.516103 | 0.1058592 | -0.0298089 | 0 | 1.802276 | 1 | 60 | 150 | no_ion
6 | 1.99553 | 0.1091662 | -0.0297287 | 0 | 1.802276 | 1 | 60 | 150 | no_ion
6 | 1.587906 | 0.1132885 | -0.0296288 | 0 | 1.802276 | 1 | 60 | 150 | no_ion
6 | 1.258052 | 0.1171516 | -0.0292511 | 0 | 1.802276 | 1 | 60 | 150 | no_ion
6 | 0.997765 | 0.1209425 | -0.0284289 | 0 | 1.802276 | 1 | 60 | 150 | no_ion
6 | 0.7927448 | 0.1247666 | -0.0273925 | 0 | 1.802276 | 1 | 60 | 150 | no_ion
6 | 0.6290258 | 0.1283707 | -0.0261285 | 0 | 1.802276 | 1 | 60 | 150 | no_ion
6 | 0.4988825 | 0.1317982 | -0.0246188 | 0 | 1.802276 | 1 | 60 | 150 | no_ion
6 | 0.3985969 | 0.1344741 | -0.0226439 | 0 | 1.802276 | 1 | 60 | 150 | no_ion
6 | 0.316723 | 0.1373034 | -0.0204383 | 0 | 1.802276 | 1 | 60 | 150 | no_ion
6 | 0.2514753 | 0.1397156 | -0.0182721 | 0 | 1.802276 | 1 | 60 | 150 | no_ion
6 | 0.1999787 | 0.1417463 | -0.0154225 | 0 | 1.802276 | 1 | 60 | 150 | no_ion
6 | 0.1587906 | 0.1430396 | -0.012168 | 0 | 1.802276 | 1 | 60 | 150 | no_ion
6 | 0.1260081 | 0.1442711 | -0.0092637 | 0 | 1.802276 | 1 | 60 | 150 | no_ion
6 | 0.1001603 | 0.1445996 | -0.0062509 | 0 | 1.802276 | 1 | 60 | 150 | no_ion
6 | 0.0795031 | 0.1445736 | -0.0030875 | 0 | 1.802276 | 1 | 60 | 150 | no_ion
6 | 0.0631398 | 0.1443526 | 0.00015 | 0 | 1.802276 | 1 | 60 | 150 | no_ion
6 | 0.050123 | 0.1433091 | 0.002717 | 0 | 1.802276 | 1 | 60 | 150 | no_ion
6 | 0.0398326 | 0.1421077 | 0.0046546 | 0 | 1.802276 | 1 | 60 | 150 | no_ion
6 | 0.0316381 | 0.1408653 | 0.0063711 | 0 | 1.802276 | 1 | 60 | 150 | no_ion
6 | 0.025126 | 0.1392233 | 0.0076283 | 0 | 1.802276 | 1 | 60 | 150 | no_ion
6 | 0.019957 | 0.1378075 | 0.008458 | 0 | 1.802276 | 1 | 60 | 150 | no_ion
6 | 0.015849 | 0.1365082 | 0.009172 | 0 | 1.802276 | 1 | 60 | 150 | no_ion
6 | 0.01259 | 0.1352501 | 0.0094993 | 0 | 1.802276 | 1 | 60 | 150 | no_ion
6 | 0.0100006 | 0.1340499 | 0.009405 | 0 | 1.802276 | 1 | 60 | 150 | no_ion