## Sheet1
Time(h) | Freq | Zreal | Zimag | ppm | mean_voltage | current | temperature | flow | Label
0 | 19980.47 | 0.044123 | 0.0080812 | 0 | 1.832782 | 1 | 60 | 150 | no_ion
0 | 15878.91 | 0.04425 | 0.005977 | 0 | 1.832782 | 1 | 60 | 150 | no_ion
0 | 12597.66 | 0.0444002 | 0.004246 | 0 | 1.832782 | 1 | 60 | 150 | no_ion
0 | 10019.53 | 0.0445875 | 0.0028405 | 0 | 1.832782 | 1 | 60 | 150 | no_ion
0 | 7928.241 | 0.0448205 | 0.0016315 | 0 | 1.832782 | 1 | 60 | 150 | no_ion
0 | 6307.871 | 0.0450493 | 0.0006445 | 0 | 1.832782 | 1 | 60 | 150 | no_ion
0 | 5034.722 | 0.045314 | -0.0002069 | 0 | 1.832782 | 1 | 60 | 150 | no_ion
0 | 3993.056 | 0.0456207 | -0.0009815 | 0 | 1.832782 | 1 | 60 | 150 | no_ion
0 | 3144.055 | 0.0459775 | -0.0017222 | 0 | 1.832782 | 1 | 60 | 150 | no_ion
0 | 2519.531 | 0.0463909 | -0.0023783 | 0 | 1.832782 | 1 | 60 | 150 | no_ion
0 | 2000.762 | 0.0467886 | -0.0030311 | 0 | 1.832782 | 1 | 60 | 150 | no_ion
0 | 1580.669 | 0.0472837 | -0.0036921 | 0 | 1.832782 | 1 | 60 | 150 | no_ion
0 | 1253.634 | 0.0478419 | -0.0043628 | 0 | 1.832782 | 1 | 60 | 150 | no_ion
0 | 1000.702 | 0.0484263 | -0.0050375 | 0 | 1.832782 | 1 | 60 | 150 | no_ion
0 | 790.0281 | 0.0490896 | -0.005768 | 0 | 1.832782 | 1 | 60 | 150 | no_ion
0 | 628.811 | 0.0498529 | -0.0065385 | 0 | 1.832782 | 1 | 60 | 150 | no_ion
0 | 502.2321 | 0.0506443 | -0.0073273 | 0 | 1.832782 | 1 | 60 | 150 | no_ion
0 | 400.1524 | 0.0515427 | -0.0082292 | 0 | 1.832782 | 1 | 60 | 150 | no_ion
0 | 315.5048 | 0.0525416 | -0.0092631 | 0 | 1.832782 | 1 | 60 | 150 | no_ion
0 | 252.0161 | 0.0536464 | -0.0103987 | 0 | 1.832782 | 1 | 60 | 150 | no_ion
0 | 200.3205 | 0.054848 | -0.0116748 | 0 | 1.832782 | 1 | 60 | 150 | no_ion
0 | 158.0056 | 0.0562784 | -0.0131618 | 0 | 1.832782 | 1 | 60 | 150 | no_ion
0 | 125.558 | 0.05795 | -0.0148008 | 0 | 1.832782 | 1 | 60 | 150 | no_ion
0 | 99.734 | 0.0598403 | -0.0165925 | 0 | 1.832782 | 1 | 60 | 150 | no_ion
0 | 79.44915 | 0.0624548 | -0.0185523 | 0 | 1.832782 | 1 | 60 | 150 | no_ion
0 | 62.91946 | 0.0650394 | -0.020606 | 0 | 1.832782 | 1 | 60 | 150 | no_ion
0 | 49.86702 | 0.0679486 | -0.0226656 | 0 | 1.832782 | 1 | 60 | 150 | no_ion
0 | 38.42213 | 0.0716478 | -0.0250069 | 0 | 1.832782 | 1 | 60 | 150 | no_ion
0 | 31.25 | 0.0749474 | -0.0268367 | 0 | 1.832782 | 1 | 60 | 150 | no_ion
0 | 24.93351 | 0.0789044 | -0.0287497 | 0 | 1.832782 | 1 | 60 | 150 | no_ion
0 | 20.03205 | 0.0826278 | -0.0305397 | 0 | 1.832782 | 1 | 60 | 150 | no_ion
0 | 15.625 | 0.0872943 | -0.0324052 | 0 | 1.832782 | 1 | 60 | 150 | no_ion
0 | 12.46675 | 0.0916328 | -0.0339709 | 0 | 1.832782 | 1 | 60 | 150 | no_ion
0 | 9.9734 | 0.0959042 | -0.0353343 | 0 | 1.832782 | 1 | 60 | 150 | no_ion
0 | 7.971939 | 0.1005063 | -0.0365377 | 0 | 1.832782 | 1 | 60 | 150 | no_ion
0 | 6.351626 | 0.1052142 | -0.0375657 | 0 | 1.832782 | 1 | 60 | 150 | no_ion
0 | 5.013369 | 0.1096966 | -0.0383093 | 0 | 1.832782 | 1 | 60 | 150 | no_ion
0 | 3.985969 | 0.1145966 | -0.0387612 | 0 | 1.832782 | 1 | 60 | 150 | no_ion
0 | 3.175813 | 0.1193867 | -0.0389019 | 0 | 1.832782 | 1 | 60 | 150 | no_ion
0 | 2.516103 | 0.1246113 | -0.0384745 | 0 | 1.832782 | 1 | 60 | 150 | no_ion
0 | 1.99553 | 0.1285486 | -0.0378123 | 0 | 1.832782 | 1 | 60 | 150 | no_ion
0 | 1.587906 | 0.1335047 | -0.0371234 | 0 | 1.832782 | 1 | 60 | 150 | no_ion
0 | 1.258052 | 0.1380366 | -0.0361754 | 0 | 1.832782 | 1 | 60 | 150 | no_ion
0 | 0.997765 | 0.1426135 | -0.0347221 | 0 | 1.832782 | 1 | 60 | 150 | no_ion
0 | 0.7927448 | 0.1464408 | -0.0330138 | 0 | 1.832782 | 1 | 60 | 150 | no_ion
0 | 0.6290258 | 0.1505069 | -0.0309867 | 0 | 1.832782 | 1 | 60 | 150 | no_ion
0 | 0.4988825 | 0.154023 | -0.0286763 | 0 | 1.832782 | 1 | 60 | 150 | no_ion
0 | 0.3985969 | 0.156629 | -0.0263181 | 0 | 1.832782 | 1 | 60 | 150 | no_ion
0 | 0.316723 | 0.159577 | -0.0233182 | 0 | 1.832782 | 1 | 60 | 150 | no_ion
0 | 0.2514753 | 0.1620019 | -0.0203551 | 0 | 1.832782 | 1 | 60 | 150 | no_ion
0 | 0.1999787 | 0.1636148 | -0.0170019 | 0 | 1.832782 | 1 | 60 | 150 | no_ion
0 | 0.1587906 | 0.165075 | -0.0133395 | 0 | 1.832782 | 1 | 60 | 150 | no_ion
0 | 0.1260081 | 0.1660183 | -0.0093647 | 0 | 1.832782 | 1 | 60 | 150 | no_ion
0 | 0.1001603 | 0.1661711 | -0.0052027 | 0 | 1.832782 | 1 | 60 | 150 | no_ion
0 | 0.0795031 | 0.1660096 | -0.0016723 | 0 | 1.832782 | 1 | 60 | 150 | no_ion
0 | 0.0631398 | 0.1658282 | 0.0026487 | 0 | 1.832782 | 1 | 60 | 150 | no_ion
0 | 0.050123 | 0.1647423 | 0.0057832 | 0 | 1.832782 | 1 | 60 | 150 | no_ion
0 | 0.0398326 | 0.163304 | 0.0081334 | 0 | 1.832782 | 1 | 60 | 150 | no_ion
0 | 0.0316381 | 0.1616599 | 0.010546 | 0 | 1.832782 | 1 | 60 | 150 | no_ion
0 | 0.025126 | 0.1599085 | 0.0121676 | 0 | 1.832782 | 1 | 60 | 150 | no_ion
0 | 0.019957 | 0.1581612 | 0.0134629 | 0 | 1.832782 | 1 | 60 | 150 | no_ion
0 | 0.015849 | 0.1565213 | 0.0145772 | 0 | 1.832782 | 1 | 60 | 150 | no_ion
0 | 0.01259 | 0.1547784 | 0.0154149 | 0 | 1.832782 | 1 | 60 | 150 | no_ion
0 | 0.0100006 | 0.1532511 | 0.0161661 | 0 | 1.832782 | 1 | 60 | 150 | no_ion
2 | 19980.47 | 0.0441212 | 0.008062 | 0 | 1.833103 | 1 | 60 | 150 | no_ion
2 | 15878.91 | 0.0442442 | 0.0059588 | 0 | 1.833103 | 1 | 60 | 150 | no_ion
2 | 12597.66 | 0.0444319 | 0.004227 | 0 | 1.833103 | 1 | 60 | 150 | no_ion
2 | 10019.53 | 0.0445863 | 0.0028175 | 0 | 1.833103 | 1 | 60 | 150 | no_ion
2 | 7928.241 | 0.0448236 | 0.0016216 | 0 | 1.833103 | 1 | 60 | 150 | no_ion
2 | 6307.871 | 0.0450968 | 0.0006283 | 0 | 1.833103 | 1 | 60 | 150 | no_ion
2 | 5034.722 | 0.0453779 | -0.0002374 | 0 | 1.833103 | 1 | 60 | 150 | no_ion
2 | 3993.056 | 0.0456852 | -0.0010185 | 0 | 1.833103 | 1 | 60 | 150 | no_ion
2 | 3144.055 | 0.0460413 | -0.0017579 | 0 | 1.833103 | 1 | 60 | 150 | no_ion
2 | 2519.531 | 0.0463963 | -0.0024007 | 0 | 1.833103 | 1 | 60 | 150 | no_ion
2 | 2000.762 | 0.0468576 | -0.0030637 | 0 | 1.833103 | 1 | 60 | 150 | no_ion
2 | 1580.669 | 0.0473206 | -0.0037272 | 0 | 1.833103 | 1 | 60 | 150 | no_ion
2 | 1253.634 | 0.0478489 | -0.0043982 | 0 | 1.833103 | 1 | 60 | 150 | no_ion
2 | 1000.702 | 0.0484288 | -0.0050661 | 0 | 1.833103 | 1 | 60 | 150 | no_ion
2 | 790.0281 | 0.0491768 | -0.0058328 | 0 | 1.833103 | 1 | 60 | 150 | no_ion
2 | 628.811 | 0.0498922 | -0.0066053 | 0 | 1.833103 | 1 | 60 | 150 | no_ion
2 | 502.2321 | 0.0506808 | -0.0073902 | 0 | 1.833103 | 1 | 60 | 150 | no_ion
2 | 400.1524 | 0.051602 | -0.0083041 | 0 | 1.833103 | 1 | 60 | 150 | no_ion
2 | 315.5048 | 0.0526642 | -0.0093845 | 0 | 1.833103 | 1 | 60 | 150 | no_ion
2 | 252.0161 | 0.0537917 | -0.0105407 | 0 | 1.833103 | 1 | 60 | 150 | no_ion
2 | 200.3205 | 0.0550501 | -0.0118543 | 0 | 1.833103 | 1 | 60 | 150 | no_ion
2 | 158.0056 | 0.0565115 | -0.0133802 | 0 | 1.833103 | 1 | 60 | 150 | no_ion
2 | 125.558 | 0.0581936 | -0.0150339 | 0 | 1.833103 | 1 | 60 | 150 | no_ion
2 | 99.734 | 0.060154 | -0.0168712 | 0 | 1.833103 | 1 | 60 | 150 | no_ion
2 | 79.44915 | 0.0628428 | -0.0188769 | 0 | 1.833103 | 1 | 60 | 150 | no_ion
2 | 62.91946 | 0.065426 | -0.0209662 | 0 | 1.833103 | 1 | 60 | 150 | no_ion
2 | 49.86702 | 0.0684947 | -0.023098 | 0 | 1.833103 | 1 | 60 | 150 | no_ion
2 | 38.42213 | 0.0721708 | -0.0254627 | 0 | 1.833103 | 1 | 60 | 150 | no_ion
2 | 31.25 | 0.0755135 | -0.0273096 | 0 | 1.833103 | 1 | 60 | 150 | no_ion
2 | 24.93351 | 0.0793906 | -0.029269 | 0 | 1.833103 | 1 | 60 | 150 | no_ion
2 | 20.03205 | 0.0833052 | -0.0310705 | 0 | 1.833103 | 1 | 60 | 150 | no_ion
2 | 15.625 | 0.0879215 | -0.0329907 | 0 | 1.833103 | 1 | 60 | 150 | no_ion
2 | 12.46675 | 0.0923406 | -0.0345667 | 0 | 1.833103 | 1 | 60 | 150 | no_ion
2 | 9.9734 | 0.0967941 | -0.0359844 | 0 | 1.833103 | 1 | 60 | 150 | no_ion
2 | 7.971939 | 0.1014115 | -0.0372122 | 0 | 1.833103 | 1 | 60 | 150 | no_ion
2 | 6.351626 | 0.1057165 | -0.0381918 | 0 | 1.833103 | 1 | 60 | 150 | no_ion
2 | 5.013369 | 0.1107083 | -0.0389648 | 0 | 1.833103 | 1 | 60 | 150 | no_ion
2 | 3.985969 | 0.1155614 | -0.0394142 | 0 | 1.833103 | 1 | 60 | 150 | no_ion
2 | 3.175813 | 0.1203628 | -0.0394941 | 0 | 1.833103 | 1 | 60 | 150 | no_ion
2 | 2.516103 | 0.1255546 | -0.0390369 | 0 | 1.833103 | 1 | 60 | 150 | no_ion
2 | 1.99553 | 0.1295547 | -0.0383104 | 0 | 1.833103 | 1 | 60 | 150 | no_ion
2 | 1.587906 | 0.1345249 | -0.0377248 | 0 | 1.833103 | 1 | 60 | 150 | no_ion
2 | 1.258052 | 0.1390474 | -0.0367155 | 0 | 1.833103 | 1 | 60 | 150 | no_ion
2 | 0.997765 | 0.1437128 | -0.0351587 | 0 | 1.833103 | 1 | 60 | 150 | no_ion
2 | 0.7927448 | 0.1479212 | -0.0333494 | 0 | 1.833103 | 1 | 60 | 150 | no_ion
2 | 0.6290258 | 0.1517686 | -0.0313536 | 0 | 1.833103 | 1 | 60 | 150 | no_ion
2 | 0.4988825 | 0.1550331 | -0.0290564 | 0 | 1.833103 | 1 | 60 | 150 | no_ion
2 | 0.3985969 | 0.1582068 | -0.0266271 | 0 | 1.833103 | 1 | 60 | 150 | no_ion
2 | 0.316723 | 0.1604384 | -0.0236398 | 0 | 1.833103 | 1 | 60 | 150 | no_ion
2 | 0.2514753 | 0.1629242 | -0.0206844 | 0 | 1.833103 | 1 | 60 | 150 | no_ion
2 | 0.1999787 | 0.1647048 | -0.0171527 | 0 | 1.833103 | 1 | 60 | 150 | no_ion
2 | 0.1587906 | 0.1659954 | -0.0134778 | 0 | 1.833103 | 1 | 60 | 150 | no_ion
2 | 0.1260081 | 0.1672682 | -0.0092026 | 0 | 1.833103 | 1 | 60 | 150 | no_ion
2 | 0.1001603 | 0.1677542 | -0.0059162 | 0 | 1.833103 | 1 | 60 | 150 | no_ion
2 | 0.0795031 | 0.1668736 | -0.001809 | 0 | 1.833103 | 1 | 60 | 150 | no_ion
2 | 0.0631398 | 0.1663457 | 0.0021631 | 0 | 1.833103 | 1 | 60 | 150 | no_ion
2 | 0.050123 | 0.165643 | 0.0054138 | 0 | 1.833103 | 1 | 60 | 150 | no_ion
2 | 0.0398326 | 0.1642806 | 0.0088192 | 0 | 1.833103 | 1 | 60 | 150 | no_ion
2 | 0.0316381 | 0.1625933 | 0.0107503 | 0 | 1.833103 | 1 | 60 | 150 | no_ion
2 | 0.025126 | 0.1611413 | 0.0126348 | 0 | 1.833103 | 1 | 60 | 150 | no_ion
2 | 0.019957 | 0.159361 | 0.0139825 | 0 | 1.833103 | 1 | 60 | 150 | no_ion
2 | 0.015849 | 0.1577092 | 0.0147556 | 0 | 1.833103 | 1 | 60 | 150 | no_ion
2 | 0.01259 | 0.1558747 | 0.0158129 | 0 | 1.833103 | 1 | 60 | 150 | no_ion
2 | 0.0100006 | 0.1539908 | 0.0162994 | 0 | 1.833103 | 1 | 60 | 150 | no_ion
4 | 19980.47 | 0.0440979 | 0.0080946 | 0 | 1.831889 | 1 | 60 | 150 | no_ion
4 | 15878.91 | 0.0442449 | 0.0059844 | 0 | 1.831889 | 1 | 60 | 150 | no_ion
4 | 12597.66 | 0.0443818 | 0.0042739 | 0 | 1.831889 | 1 | 60 | 150 | no_ion
4 | 10019.53 | 0.0445859 | 0.0028673 | 0 | 1.831889 | 1 | 60 | 150 | no_ion
4 | 7928.241 | 0.044858 | 0.00166 | 0 | 1.831889 | 1 | 60 | 150 | no_ion
4 | 6307.871 | 0.0450578 | 0.0006743 | 0 | 1.831889 | 1 | 60 | 150 | no_ion
4 | 5034.722 | 0.0453263 | -0.0001699 | 0 | 1.831889 | 1 | 60 | 150 | no_ion
4 | 3993.056 | 0.0456408 | -0.0009474 | 0 | 1.831889 | 1 | 60 | 150 | no_ion
4 | 3144.055 | 0.0459743 | -0.001668 | 0 | 1.831889 | 1 | 60 | 150 | no_ion
4 | 2519.531 | 0.0463171 | -0.0023165 | 0 | 1.831889 | 1 | 60 | 150 | no_ion
4 | 2000.762 | 0.0467591 | -0.0029703 | 0 | 1.831889 | 1 | 60 | 150 | no_ion
4 | 1580.669 | 0.0471815 | -0.0036095 | 0 | 1.831889 | 1 | 60 | 150 | no_ion
4 | 1253.634 | 0.0477634 | -0.0042844 | 0 | 1.831889 | 1 | 60 | 150 | no_ion
4 | 1000.702 | 0.0483125 | -0.0049466 | 0 | 1.831889 | 1 | 60 | 150 | no_ion
4 | 790.0281 | 0.0489934 | -0.0056782 | 0 | 1.831889 | 1 | 60 | 150 | no_ion
4 | 628.811 | 0.0497521 | -0.0064424 | 0 | 1.831889 | 1 | 60 | 150 | no_ion
4 | 502.2321 | 0.0505758 | -0.0072483 | 0 | 1.831889 | 1 | 60 | 150 | no_ion
4 | 400.1524 | 0.0514193 | -0.0081281 | 0 | 1.831889 | 1 | 60 | 150 | no_ion
4 | 315.5048 | 0.0524376 | -0.0091761 | 0 | 1.831889 | 1 | 60 | 150 | no_ion
4 | 252.0161 | 0.0534879 | -0.0102883 | 0 | 1.831889 | 1 | 60 | 150 | no_ion
4 | 200.3205 | 0.0546645 | -0.0115378 | 0 | 1.831889 | 1 | 60 | 150 | no_ion
4 | 158.0056 | 0.0561312 | -0.0130576 | 0 | 1.831889 | 1 | 60 | 150 | no_ion
4 | 125.558 | 0.0578113 | -0.0147143 | 0 | 1.831889 | 1 | 60 | 150 | no_ion
4 | 99.734 | 0.0596786 | -0.0165043 | 0 | 1.831889 | 1 | 60 | 150 | no_ion
4 | 79.44915 | 0.0622042 | -0.0184727 | 0 | 1.831889 | 1 | 60 | 150 | no_ion
4 | 62.91946 | 0.0649599 | -0.0205814 | 0 | 1.831889 | 1 | 60 | 150 | no_ion
4 | 49.86702 | 0.0679633 | -0.0226879 | 0 | 1.831889 | 1 | 60 | 150 | no_ion
4 | 38.42213 | 0.0715946 | -0.0250434 | 0 | 1.831889 | 1 | 60 | 150 | no_ion
4 | 31.25 | 0.0748349 | -0.0268946 | 0 | 1.831889 | 1 | 60 | 150 | no_ion
4 | 24.93351 | 0.0788406 | -0.0288426 | 0 | 1.831889 | 1 | 60 | 150 | no_ion
4 | 20.03205 | 0.0825872 | -0.030617 | 0 | 1.831889 | 1 | 60 | 150 | no_ion
4 | 15.625 | 0.0871799 | -0.0324984 | 0 | 1.831889 | 1 | 60 | 150 | no_ion
4 | 12.46675 | 0.091639 | -0.0340891 | 0 | 1.831889 | 1 | 60 | 150 | no_ion
4 | 9.9734 | 0.0958694 | -0.0354721 | 0 | 1.831889 | 1 | 60 | 150 | no_ion
4 | 7.971939 | 0.1003988 | -0.0366617 | 0 | 1.831889 | 1 | 60 | 150 | no_ion
4 | 6.351626 | 0.1046869 | -0.0376426 | 0 | 1.831889 | 1 | 60 | 150 | no_ion
4 | 5.013369 | 0.1094531 | -0.038397 | 0 | 1.831889 | 1 | 60 | 150 | no_ion
4 | 3.985969 | 0.1142863 | -0.0388581 | 0 | 1.831889 | 1 | 60 | 150 | no_ion
4 | 3.175813 | 0.1190392 | -0.0389918 | 0 | 1.831889 | 1 | 60 | 150 | no_ion
4 | 2.516103 | 0.1242159 | -0.0386323 | 0 | 1.831889 | 1 | 60 | 150 | no_ion
4 | 1.99553 | 0.1286164 | -0.0378617 | 0 | 1.831889 | 1 | 60 | 150 | no_ion
4 | 1.587906 | 0.1332818 | -0.0373298 | 0 | 1.831889 | 1 | 60 | 150 | no_ion
4 | 1.258052 | 0.1377369 | -0.0363558 | 0 | 1.831889 | 1 | 60 | 150 | no_ion
4 | 0.997765 | 0.1420701 | -0.0350282 | 0 | 1.831889 | 1 | 60 | 150 | no_ion
4 | 0.7927448 | 0.1461522 | -0.0333092 | 0 | 1.831889 | 1 | 60 | 150 | no_ion
4 | 0.6290258 | 0.1503366 | -0.0311732 | 0 | 1.831889 | 1 | 60 | 150 | no_ion
4 | 0.4988825 | 0.1533113 | -0.0292183 | 0 | 1.831889 | 1 | 60 | 150 | no_ion
4 | 0.3985969 | 0.156327 | -0.0267385 | 0 | 1.831889 | 1 | 60 | 150 | no_ion
4 | 0.316723 | 0.1588411 | -0.0238488 | 0 | 1.831889 | 1 | 60 | 150 | no_ion
4 | 0.2514753 | 0.1614812 | -0.020682 | 0 | 1.831889 | 1 | 60 | 150 | no_ion
4 | 0.1999787 | 0.1628554 | -0.0176531 | 0 | 1.831889 | 1 | 60 | 150 | no_ion
4 | 0.1587906 | 0.1646566 | -0.0139136 | 0 | 1.831889 | 1 | 60 | 150 | no_ion
4 | 0.1260081 | 0.1657333 | -0.0107056 | 0 | 1.831889 | 1 | 60 | 150 | no_ion
4 | 0.1001603 | 0.1656824 | -0.0065814 | 0 | 1.831889 | 1 | 60 | 150 | no_ion
4 | 0.0795031 | 0.1653702 | -0.0024268 | 0 | 1.831889 | 1 | 60 | 150 | no_ion
4 | 0.0631398 | 0.1647513 | 0.0014333 | 0 | 1.831889 | 1 | 60 | 150 | no_ion
4 | 0.050123 | 0.1644227 | 0.005091 | 0 | 1.831889 | 1 | 60 | 150 | no_ion
4 | 0.0398326 | 0.1630723 | 0.0076666 | 0 | 1.831889 | 1 | 60 | 150 | no_ion
4 | 0.0316381 | 0.1615804 | 0.0100751 | 0 | 1.831889 | 1 | 60 | 150 | no_ion
4 | 0.025126 | 0.1599808 | 0.0120839 | 0 | 1.831889 | 1 | 60 | 150 | no_ion
4 | 0.019957 | 0.1584511 | 0.0134703 | 0 | 1.831889 | 1 | 60 | 150 | no_ion
4 | 0.015849 | 0.1568887 | 0.0145333 | 0 | 1.831889 | 1 | 60 | 150 | no_ion
4 | 0.01259 | 0.1552578 | 0.0150912 | 0 | 1.831889 | 1 | 60 | 150 | no_ion
4 | 0.0100006 | 0.1536108 | 0.0159434 | 0 | 1.831889 | 1 | 60 | 150 | no_ion
6 | 19980.47 | 0.0441004 | 0.0080728 | 0 | 1.831856 | 1 | 60 | 150 | no_ion
6 | 15878.91 | 0.0442331 | 0.0059747 | 0 | 1.831856 | 1 | 60 | 150 | no_ion
6 | 12597.66 | 0.0444013 | 0.004258 | 0 | 1.831856 | 1 | 60 | 150 | no_ion
6 | 10019.53 | 0.0445894 | 0.0028543 | 0 | 1.831856 | 1 | 60 | 150 | no_ion
6 | 7928.241 | 0.0448525 | 0.0016436 | 0 | 1.831856 | 1 | 60 | 150 | no_ion
6 | 6307.871 | 0.0450559 | 0.0006787 | 0 | 1.831856 | 1 | 60 | 150 | no_ion
6 | 5034.722 | 0.0453396 | -0.0001804 | 0 | 1.831856 | 1 | 60 | 150 | no_ion
6 | 3993.056 | 0.0456239 | -0.000951 | 0 | 1.831856 | 1 | 60 | 150 | no_ion
6 | 3144.055 | 0.0459802 | -0.0016866 | 0 | 1.831856 | 1 | 60 | 150 | no_ion
6 | 2519.531 | 0.04634 | -0.0023242 | 0 | 1.831856 | 1 | 60 | 150 | no_ion
6 | 2000.762 | 0.0467452 | -0.0029717 | 0 | 1.831856 | 1 | 60 | 150 | no_ion
6 | 1580.669 | 0.0472387 | -0.0036406 | 0 | 1.831856 | 1 | 60 | 150 | no_ion
6 | 1253.634 | 0.047769 | -0.0043032 | 0 | 1.831856 | 1 | 60 | 150 | no_ion
6 | 1000.702 | 0.0483395 | -0.0049659 | 0 | 1.831856 | 1 | 60 | 150 | no_ion
6 | 790.0281 | 0.0490296 | -0.0057113 | 0 | 1.831856 | 1 | 60 | 150 | no_ion
6 | 628.811 | 0.0497511 | -0.0064663 | 0 | 1.831856 | 1 | 60 | 150 | no_ion
6 | 502.2321 | 0.0505269 | -0.0072496 | 0 | 1.831856 | 1 | 60 | 150 | no_ion
6 | 400.1524 | 0.0514138 | -0.0081473 | 0 | 1.831856 | 1 | 60 | 150 | no_ion
6 | 315.5048 | 0.0524313 | -0.0091971 | 0 | 1.831856 | 1 | 60 | 150 | no_ion
6 | 252.0161 | 0.0534726 | -0.0103178 | 0 | 1.831856 | 1 | 60 | 150 | no_ion
6 | 200.3205 | 0.0546464 | -0.0115882 | 0 | 1.831856 | 1 | 60 | 150 | no_ion
6 | 158.0056 | 0.0560573 | -0.0130847 | 0 | 1.831856 | 1 | 60 | 150 | no_ion
6 | 125.558 | 0.0577172 | -0.0147412 | 0 | 1.831856 | 1 | 60 | 150 | no_ion
6 | 99.734 | 0.0596938 | -0.0166043 | 0 | 1.831856 | 1 | 60 | 150 | no_ion
6 | 79.44915 | 0.0622434 | -0.0185718 | 0 | 1.831856 | 1 | 60 | 150 | no_ion
6 | 62.91946 | 0.0648895 | -0.0206943 | 0 | 1.831856 | 1 | 60 | 150 | no_ion
6 | 49.86702 | 0.0678733 | -0.0228345 | 0 | 1.831856 | 1 | 60 | 150 | no_ion
6 | 38.42213 | 0.0716259 | -0.0252435 | 0 | 1.831856 | 1 | 60 | 150 | no_ion
6 | 31.25 | 0.0747984 | -0.027102 | 0 | 1.831856 | 1 | 60 | 150 | no_ion
6 | 24.93351 | 0.0786232 | -0.0290701 | 0 | 1.831856 | 1 | 60 | 150 | no_ion
6 | 20.03205 | 0.0825614 | -0.030892 | 0 | 1.831856 | 1 | 60 | 150 | no_ion
6 | 15.625 | 0.087056 | -0.032788 | 0 | 1.831856 | 1 | 60 | 150 | no_ion
6 | 12.46675 | 0.091319 | -0.0343609 | 0 | 1.831856 | 1 | 60 | 150 | no_ion
6 | 9.9734 | 0.0954826 | -0.0357619 | 0 | 1.831856 | 1 | 60 | 150 | no_ion
6 | 7.971939 | 0.1003063 | -0.0369687 | 0 | 1.831856 | 1 | 60 | 150 | no_ion
6 | 6.351626 | 0.104907 | -0.0379445 | 0 | 1.831856 | 1 | 60 | 150 | no_ion
6 | 5.013369 | 0.1094092 | -0.0386937 | 0 | 1.831856 | 1 | 60 | 150 | no_ion
6 | 3.985969 | 0.1142735 | -0.0391386 | 0 | 1.831856 | 1 | 60 | 150 | no_ion
6 | 3.175813 | 0.1192414 | -0.0392877 | 0 | 1.831856 | 1 | 60 | 150 | no_ion
6 | 2.516103 | 0.1243516 | -0.0388721 | 0 | 1.831856 | 1 | 60 | 150 | no_ion
6 | 1.99553 | 0.1283056 | -0.0381347 | 0 | 1.831856 | 1 | 60 | 150 | no_ion
6 | 1.587906 | 0.1330732 | -0.0376331 | 0 | 1.831856 | 1 | 60 | 150 | no_ion
6 | 1.258052 | 0.1376014 | -0.036684 | 0 | 1.831856 | 1 | 60 | 150 | no_ion
6 | 0.997765 | 0.1422997 | -0.0351922 | 0 | 1.831856 | 1 | 60 | 150 | no_ion
6 | 0.7927448 | 0.1460734 | -0.0335536 | 0 | 1.831856 | 1 | 60 | 150 | no_ion
6 | 0.6290258 | 0.1498245 | -0.0316649 | 0 | 1.831856 | 1 | 60 | 150 | no_ion
6 | 0.4988825 | 0.1534766 | -0.029507 | 0 | 1.831856 | 1 | 60 | 150 | no_ion
6 | 0.3985969 | 0.1564977 | -0.0269669 | 0 | 1.831856 | 1 | 60 | 150 | no_ion
6 | 0.316723 | 0.1590127 | -0.0242601 | 0 | 1.831856 | 1 | 60 | 150 | no_ion
6 | 0.2514753 | 0.1617372 | -0.021248 | 0 | 1.831856 | 1 | 60 | 150 | no_ion
6 | 0.1999787 | 0.1636542 | -0.0179874 | 0 | 1.831856 | 1 | 60 | 150 | no_ion
6 | 0.1587906 | 0.1651347 | -0.0143505 | 0 | 1.831856 | 1 | 60 | 150 | no_ion
6 | 0.1260081 | 0.1660555 | -0.0101936 | 0 | 1.831856 | 1 | 60 | 150 | no_ion
6 | 0.1001603 | 0.1665284 | -0.006484 | 0 | 1.831856 | 1 | 60 | 150 | no_ion
6 | 0.0795031 | 0.1662083 | -0.0027888 | 0 | 1.831856 | 1 | 60 | 150 | no_ion
6 | 0.0631398 | 0.1655353 | 0.0012569 | 0 | 1.831856 | 1 | 60 | 150 | no_ion
6 | 0.050123 | 0.1647555 | 0.0049261 | 0 | 1.831856 | 1 | 60 | 150 | no_ion
6 | 0.0398326 | 0.1638512 | 0.0074992 | 0 | 1.831856 | 1 | 60 | 150 | no_ion
6 | 0.0316381 | 0.1623157 | 0.0098988 | 0 | 1.831856 | 1 | 60 | 150 | no_ion
6 | 0.025126 | 0.1607589 | 0.0115059 | 0 | 1.831856 | 1 | 60 | 150 | no_ion
6 | 0.019957 | 0.1590958 | 0.0130769 | 0 | 1.831856 | 1 | 60 | 150 | no_ion
6 | 0.015849 | 0.1572444 | 0.0141698 | 0 | 1.831856 | 1 | 60 | 150 | no_ion
6 | 0.01259 | 0.1553068 | 0.0148168 | 0 | 1.831856 | 1 | 60 | 150 | no_ion
6 | 0.0100006 | 0.1536991 | 0.0155122 | 0 | 1.831856 | 1 | 60 | 150 | no_ion