## Sheet1
Time(h) | Freq | Zreal | Zimag | ppm | mean_voltage | current | temperature | flow | Label
0 | 19980.47 | 0.0377328 | 0.0058185 | 2 | 1.700014 | 1 | 60 | 150 | Ni2+_ion
0 | 15878.91 | 0.0377087 | 0.0045773 | 2 | 1.700014 | 1 | 60 | 150 | Ni2+_ion
0 | 12597.66 | 0.0376881 | 0.0035743 | 2 | 1.700014 | 1 | 60 | 150 | Ni2+_ion
0 | 10019.53 | 0.0376994 | 0.0027663 | 2 | 1.700014 | 1 | 60 | 150 | Ni2+_ion
0 | 7928.241 | 0.0377246 | 0.0020985 | 2 | 1.700014 | 1 | 60 | 150 | Ni2+_ion
0 | 6307.871 | 0.0377412 | 0.00155 | 2 | 1.700014 | 1 | 60 | 150 | Ni2+_ion
0 | 5034.722 | 0.0377817 | 0.0011097 | 2 | 1.700014 | 1 | 60 | 150 | Ni2+_ion
0 | 3993.056 | 0.0378312 | 0.0007315 | 2 | 1.700014 | 1 | 60 | 150 | Ni2+_ion
0 | 3144.055 | 0.0378767 | 0.0004042 | 2 | 1.700014 | 1 | 60 | 150 | Ni2+_ion
0 | 2519.531 | 0.0379463 | 0.0001427 | 2 | 1.700014 | 1 | 60 | 150 | Ni2+_ion
0 | 2000.762 | 0.0380318 | -9.383424e-05 | 2 | 1.700014 | 1 | 60 | 150 | Ni2+_ion
0 | 1580.669 | 0.0381331 | -0.0003143 | 2 | 1.700014 | 1 | 60 | 150 | Ni2+_ion
0 | 1253.634 | 0.0382492 | -0.0005055 | 2 | 1.700014 | 1 | 60 | 150 | Ni2+_ion
0 | 1000.702 | 0.0383677 | -0.0006815 | 2 | 1.700014 | 1 | 60 | 150 | Ni2+_ion
0 | 790.0281 | 0.0384884 | -0.0008502 | 2 | 1.700014 | 1 | 60 | 150 | Ni2+_ion
0 | 628.811 | 0.0386239 | -0.0010158 | 2 | 1.700014 | 1 | 60 | 150 | Ni2+_ion
0 | 502.2321 | 0.0387916 | -0.0011677 | 2 | 1.700014 | 1 | 60 | 150 | Ni2+_ion
0 | 400.1524 | 0.0389528 | -0.0013475 | 2 | 1.700014 | 1 | 60 | 150 | Ni2+_ion
0 | 315.5048 | 0.0391628 | -0.0015368 | 2 | 1.700014 | 1 | 60 | 150 | Ni2+_ion
0 | 252.0161 | 0.0393646 | -0.0017343 | 2 | 1.700014 | 1 | 60 | 150 | Ni2+_ion
0 | 200.3205 | 0.0396082 | -0.0019532 | 2 | 1.700014 | 1 | 60 | 150 | Ni2+_ion
0 | 158.0056 | 0.0399294 | -0.0021939 | 2 | 1.700014 | 1 | 60 | 150 | Ni2+_ion
0 | 125.558 | 0.0402672 | -0.0024344 | 2 | 1.700014 | 1 | 60 | 150 | Ni2+_ion
0 | 99.734 | 0.040652 | -0.0026821 | 2 | 1.700014 | 1 | 60 | 150 | Ni2+_ion
0 | 79.44915 | 0.0411511 | -0.0029085 | 2 | 1.700014 | 1 | 60 | 150 | Ni2+_ion
0 | 62.91946 | 0.0416618 | -0.0031177 | 2 | 1.700014 | 1 | 60 | 150 | Ni2+_ion
0 | 49.86702 | 0.0422505 | -0.0032674 | 2 | 1.700014 | 1 | 60 | 150 | Ni2+_ion
0 | 38.42213 | 0.042948 | -0.0033671 | 2 | 1.700014 | 1 | 60 | 150 | Ni2+_ion
0 | 31.25 | 0.0434998 | -0.0033691 | 2 | 1.700014 | 1 | 60 | 150 | Ni2+_ion
0 | 24.93351 | 0.0440874 | -0.0033074 | 2 | 1.700014 | 1 | 60 | 150 | Ni2+_ion
0 | 20.03205 | 0.0445953 | -0.00322 | 2 | 1.700014 | 1 | 60 | 150 | Ni2+_ion
0 | 15.625 | 0.0451348 | -0.0030903 | 2 | 1.700014 | 1 | 60 | 150 | Ni2+_ion
0 | 12.46675 | 0.0455902 | -0.0029772 | 2 | 1.700014 | 1 | 60 | 150 | Ni2+_ion
0 | 9.9734 | 0.0460073 | -0.0028598 | 2 | 1.700014 | 1 | 60 | 150 | Ni2+_ion
0 | 7.971939 | 0.046353 | -0.0027747 | 2 | 1.700014 | 1 | 60 | 150 | Ni2+_ion
0 | 6.351626 | 0.0467756 | -0.0027339 | 2 | 1.700014 | 1 | 60 | 150 | Ni2+_ion
0 | 5.013369 | 0.0471417 | -0.0026258 | 2 | 1.700014 | 1 | 60 | 150 | Ni2+_ion
0 | 3.985969 | 0.047505 | -0.0025988 | 2 | 1.700014 | 1 | 60 | 150 | Ni2+_ion
0 | 3.175813 | 0.0478517 | -0.0025596 | 2 | 1.700014 | 1 | 60 | 150 | Ni2+_ion
0 | 2.516103 | 0.0482459 | -0.0025094 | 2 | 1.700014 | 1 | 60 | 150 | Ni2+_ion
0 | 1.99553 | 0.0486098 | -0.0025116 | 2 | 1.700014 | 1 | 60 | 150 | Ni2+_ion
0 | 1.587906 | 0.048964 | -0.0024618 | 2 | 1.700014 | 1 | 60 | 150 | Ni2+_ion
0 | 1.258052 | 0.049354 | -0.0024672 | 2 | 1.700014 | 1 | 60 | 150 | Ni2+_ion
0 | 0.997765 | 0.0497316 | -0.0023993 | 2 | 1.700014 | 1 | 60 | 150 | Ni2+_ion
0 | 0.7927448 | 0.0501164 | -0.0023614 | 2 | 1.700014 | 1 | 60 | 150 | Ni2+_ion
0 | 0.6290258 | 0.0504343 | -0.0023149 | 2 | 1.700014 | 1 | 60 | 150 | Ni2+_ion
0 | 0.4988825 | 0.0508178 | -0.0023598 | 2 | 1.700014 | 1 | 60 | 150 | Ni2+_ion
0 | 0.3985969 | 0.051178 | -0.0021862 | 2 | 1.700014 | 1 | 60 | 150 | Ni2+_ion
0 | 0.316723 | 0.0515525 | -0.0021375 | 2 | 1.700014 | 1 | 60 | 150 | Ni2+_ion
0 | 0.2514753 | 0.0519631 | -0.0021158 | 2 | 1.700014 | 1 | 60 | 150 | Ni2+_ion
0 | 0.1999787 | 0.0522599 | -0.0019509 | 2 | 1.700014 | 1 | 60 | 150 | Ni2+_ion
0 | 0.1587906 | 0.0525955 | -0.0018483 | 2 | 1.700014 | 1 | 60 | 150 | Ni2+_ion
0 | 0.1260081 | 0.0529293 | -0.0015988 | 2 | 1.700014 | 1 | 60 | 150 | Ni2+_ion
0 | 0.1001603 | 0.0531242 | -0.0014641 | 2 | 1.700014 | 1 | 60 | 150 | Ni2+_ion
0 | 0.0795031 | 0.0533308 | -0.0012234 | 2 | 1.700014 | 1 | 60 | 150 | Ni2+_ion
0 | 0.0631398 | 0.0534137 | -0.001082 | 2 | 1.700014 | 1 | 60 | 150 | Ni2+_ion
0 | 0.050123 | 0.0536695 | -0.0008965 | 2 | 1.700014 | 1 | 60 | 150 | Ni2+_ion
0 | 0.0398326 | 0.0537564 | -0.0006918 | 2 | 1.700014 | 1 | 60 | 150 | Ni2+_ion
0 | 0.0316381 | 0.0537721 | -0.000592 | 2 | 1.700014 | 1 | 60 | 150 | Ni2+_ion
0 | 0.025126 | 0.0540372 | -0.0004495 | 2 | 1.700014 | 1 | 60 | 150 | Ni2+_ion
0 | 0.019957 | 0.054034 | -0.0002257 | 2 | 1.700014 | 1 | 60 | 150 | Ni2+_ion
0 | 0.015849 | 0.0540735 | -0.0002638 | 2 | 1.700014 | 1 | 60 | 150 | Ni2+_ion
0 | 0.01259 | 0.0541344 | -0.0001755 | 2 | 1.700014 | 1 | 60 | 150 | Ni2+_ion
0 | 0.0100006 | 0.0539674 | -0.0001044 | 2 | 1.700014 | 1 | 60 | 150 | Ni2+_ion
2 | 19980.47 | 0.0415071 | 0.0056609 | 2 | 1.726707 | 1 | 60 | 150 | Ni2+_ion
2 | 15878.91 | 0.041512 | 0.0044346 | 2 | 1.726707 | 1 | 60 | 150 | Ni2+_ion
2 | 12597.66 | 0.04149 | 0.0034295 | 2 | 1.726707 | 1 | 60 | 150 | Ni2+_ion
2 | 10019.53 | 0.0414929 | 0.0026163 | 2 | 1.726707 | 1 | 60 | 150 | Ni2+_ion
2 | 7928.241 | 0.0415079 | 0.0019332 | 2 | 1.726707 | 1 | 60 | 150 | Ni2+_ion
2 | 6307.871 | 0.0415402 | 0.0013869 | 2 | 1.726707 | 1 | 60 | 150 | Ni2+_ion
2 | 5034.722 | 0.0415909 | 0.0009384 | 2 | 1.726707 | 1 | 60 | 150 | Ni2+_ion
2 | 3993.056 | 0.0416503 | 0.0005446 | 2 | 1.726707 | 1 | 60 | 150 | Ni2+_ion
2 | 3144.055 | 0.0417198 | 0.0001967 | 2 | 1.726707 | 1 | 60 | 150 | Ni2+_ion
2 | 2519.531 | 0.0417922 | -9.281647e-05 | 2 | 1.726707 | 1 | 60 | 150 | Ni2+_ion
2 | 2000.762 | 0.0419025 | -0.0003606 | 2 | 1.726707 | 1 | 60 | 150 | Ni2+_ion
2 | 1580.669 | 0.0420279 | -0.0006132 | 2 | 1.726707 | 1 | 60 | 150 | Ni2+_ion
2 | 1253.634 | 0.0421681 | -0.0008474 | 2 | 1.726707 | 1 | 60 | 150 | Ni2+_ion
2 | 1000.702 | 0.042318 | -0.0010685 | 2 | 1.726707 | 1 | 60 | 150 | Ni2+_ion
2 | 790.0281 | 0.0424968 | -0.0012954 | 2 | 1.726707 | 1 | 60 | 150 | Ni2+_ion
2 | 628.811 | 0.042695 | -0.0015154 | 2 | 1.726707 | 1 | 60 | 150 | Ni2+_ion
2 | 502.2321 | 0.0429037 | -0.0017283 | 2 | 1.726707 | 1 | 60 | 150 | Ni2+_ion
2 | 400.1524 | 0.0431534 | -0.001963 | 2 | 1.726707 | 1 | 60 | 150 | Ni2+_ion
2 | 315.5048 | 0.0434362 | -0.0022243 | 2 | 1.726707 | 1 | 60 | 150 | Ni2+_ion
2 | 252.0161 | 0.0437395 | -0.0024906 | 2 | 1.726707 | 1 | 60 | 150 | Ni2+_ion
2 | 200.3205 | 0.0440846 | -0.0027768 | 2 | 1.726707 | 1 | 60 | 150 | Ni2+_ion
2 | 158.0056 | 0.0444881 | -0.0030924 | 2 | 1.726707 | 1 | 60 | 150 | Ni2+_ion
2 | 125.558 | 0.0449395 | -0.0034214 | 2 | 1.726707 | 1 | 60 | 150 | Ni2+_ion
2 | 99.734 | 0.0454335 | -0.0037688 | 2 | 1.726707 | 1 | 60 | 150 | Ni2+_ion
2 | 79.44915 | 0.0460531 | -0.0041288 | 2 | 1.726707 | 1 | 60 | 150 | Ni2+_ion
2 | 62.91946 | 0.0467141 | -0.0044872 | 2 | 1.726707 | 1 | 60 | 150 | Ni2+_ion
2 | 49.86702 | 0.0474587 | -0.0048273 | 2 | 1.726707 | 1 | 60 | 150 | Ni2+_ion
2 | 38.42213 | 0.0483412 | -0.0051695 | 2 | 1.726707 | 1 | 60 | 150 | Ni2+_ion
2 | 31.25 | 0.0491002 | -0.0054093 | 2 | 1.726707 | 1 | 60 | 150 | Ni2+_ion
2 | 24.93351 | 0.04993 | -0.0056316 | 2 | 1.726707 | 1 | 60 | 150 | Ni2+_ion
2 | 20.03205 | 0.0507584 | -0.0058408 | 2 | 1.726707 | 1 | 60 | 150 | Ni2+_ion
2 | 15.625 | 0.0516692 | -0.0060715 | 2 | 1.726707 | 1 | 60 | 150 | Ni2+_ion
2 | 12.46675 | 0.0525847 | -0.0062928 | 2 | 1.726707 | 1 | 60 | 150 | Ni2+_ion
2 | 9.9734 | 0.0534519 | -0.0065362 | 2 | 1.726707 | 1 | 60 | 150 | Ni2+_ion
2 | 7.971939 | 0.0543754 | -0.0067958 | 2 | 1.726707 | 1 | 60 | 150 | Ni2+_ion
2 | 6.351626 | 0.0554082 | -0.0070873 | 2 | 1.726707 | 1 | 60 | 150 | Ni2+_ion
2 | 5.013369 | 0.0564465 | -0.0073651 | 2 | 1.726707 | 1 | 60 | 150 | Ni2+_ion
2 | 3.985969 | 0.0574874 | -0.0077115 | 2 | 1.726707 | 1 | 60 | 150 | Ni2+_ion
2 | 3.175813 | 0.0586922 | -0.0080254 | 2 | 1.726707 | 1 | 60 | 150 | Ni2+_ion
2 | 2.516103 | 0.0598822 | -0.0082887 | 2 | 1.726707 | 1 | 60 | 150 | Ni2+_ion
2 | 1.99553 | 0.0612017 | -0.0086733 | 2 | 1.726707 | 1 | 60 | 150 | Ni2+_ion
2 | 1.587906 | 0.0625167 | -0.008989 | 2 | 1.726707 | 1 | 60 | 150 | Ni2+_ion
2 | 1.258052 | 0.0639402 | -0.0092874 | 2 | 1.726707 | 1 | 60 | 150 | Ni2+_ion
2 | 0.997765 | 0.0654954 | -0.0095306 | 2 | 1.726707 | 1 | 60 | 150 | Ni2+_ion
2 | 0.7927448 | 0.066975 | -0.0097324 | 2 | 1.726707 | 1 | 60 | 150 | Ni2+_ion
2 | 0.6290258 | 0.0686736 | -0.0099285 | 2 | 1.726707 | 1 | 60 | 150 | Ni2+_ion
2 | 0.4988825 | 0.0703975 | -0.0100082 | 2 | 1.726707 | 1 | 60 | 150 | Ni2+_ion
2 | 0.3985969 | 0.0721769 | -0.0099721 | 2 | 1.726707 | 1 | 60 | 150 | Ni2+_ion
2 | 0.316723 | 0.0738472 | -0.0097986 | 2 | 1.726707 | 1 | 60 | 150 | Ni2+_ion
2 | 0.2514753 | 0.0757242 | -0.0095938 | 2 | 1.726707 | 1 | 60 | 150 | Ni2+_ion
2 | 0.1999787 | 0.0776535 | -0.0090874 | 2 | 1.726707 | 1 | 60 | 150 | Ni2+_ion
2 | 0.1587906 | 0.0793609 | -0.0086087 | 2 | 1.726707 | 1 | 60 | 150 | Ni2+_ion
2 | 0.1260081 | 0.0811269 | -0.007854 | 2 | 1.726707 | 1 | 60 | 150 | Ni2+_ion
2 | 0.1001603 | 0.0829091 | -0.0070296 | 2 | 1.726707 | 1 | 60 | 150 | Ni2+_ion
2 | 0.0795031 | 0.0844835 | -0.0061658 | 2 | 1.726707 | 1 | 60 | 150 | Ni2+_ion
2 | 0.0631398 | 0.0860711 | -0.0051825 | 2 | 1.726707 | 1 | 60 | 150 | Ni2+_ion
2 | 0.050123 | 0.0873303 | -0.0042482 | 2 | 1.726707 | 1 | 60 | 150 | Ni2+_ion
2 | 0.0398326 | 0.0892769 | -0.0033791 | 2 | 1.726707 | 1 | 60 | 150 | Ni2+_ion
2 | 0.0316381 | 0.0912441 | -0.002604 | 2 | 1.726707 | 1 | 60 | 150 | Ni2+_ion
2 | 0.025126 | 0.0934516 | -0.0019096 | 2 | 1.726707 | 1 | 60 | 150 | Ni2+_ion
2 | 0.019957 | 0.0961166 | -0.001208 | 2 | 1.726707 | 1 | 60 | 150 | Ni2+_ion
2 | 0.015849 | 0.0996205 | -0.0006084 | 2 | 1.726707 | 1 | 60 | 150 | Ni2+_ion
2 | 0.01259 | 0.1038398 | 0.0001566 | 2 | 1.726707 | 1 | 60 | 150 | Ni2+_ion
2 | 0.0100006 | 0.1088192 | 0.0010317 | 2 | 1.726707 | 1 | 60 | 150 | Ni2+_ion
4 | 19980.47 | 0.0446643 | 0.004443 | 2 | 1.816287 | 1 | 60 | 150 | Ni2+_ion
4 | 15878.91 | 0.0447979 | 0.003099 | 2 | 1.816287 | 1 | 60 | 150 | Ni2+_ion
4 | 12597.66 | 0.0449507 | 0.0019765 | 2 | 1.816287 | 1 | 60 | 150 | Ni2+_ion
4 | 10019.53 | 0.0451085 | 0.0010523 | 2 | 1.816287 | 1 | 60 | 150 | Ni2+_ion
4 | 7928.241 | 0.0453358 | 0.0002462 | 2 | 1.816287 | 1 | 60 | 150 | Ni2+_ion
4 | 6307.871 | 0.045579 | -0.0004499 | 2 | 1.816287 | 1 | 60 | 150 | Ni2+_ion
4 | 5034.722 | 0.0458282 | -0.0010662 | 2 | 1.816287 | 1 | 60 | 150 | Ni2+_ion
4 | 3993.056 | 0.0461001 | -0.0016445 | 2 | 1.816287 | 1 | 60 | 150 | Ni2+_ion
4 | 3144.055 | 0.046441 | -0.0022247 | 2 | 1.816287 | 1 | 60 | 150 | Ni2+_ion
4 | 2519.531 | 0.046804 | -0.0027499 | 2 | 1.816287 | 1 | 60 | 150 | Ni2+_ion
4 | 2000.762 | 0.0472104 | -0.0032954 | 2 | 1.816287 | 1 | 60 | 150 | Ni2+_ion
4 | 1580.669 | 0.0476829 | -0.0038646 | 2 | 1.816287 | 1 | 60 | 150 | Ni2+_ion
4 | 1253.634 | 0.0482412 | -0.0044461 | 2 | 1.816287 | 1 | 60 | 150 | Ni2+_ion
4 | 1000.702 | 0.0488471 | -0.0050359 | 2 | 1.816287 | 1 | 60 | 150 | Ni2+_ion
4 | 790.0281 | 0.0495331 | -0.0056814 | 2 | 1.816287 | 1 | 60 | 150 | Ni2+_ion
4 | 628.811 | 0.0502997 | -0.0063361 | 2 | 1.816287 | 1 | 60 | 150 | Ni2+_ion
4 | 502.2321 | 0.0511168 | -0.0069993 | 2 | 1.816287 | 1 | 60 | 150 | Ni2+_ion
4 | 400.1524 | 0.0520098 | -0.0077443 | 2 | 1.816287 | 1 | 60 | 150 | Ni2+_ion
4 | 315.5048 | 0.053012 | -0.0085917 | 2 | 1.816287 | 1 | 60 | 150 | Ni2+_ion
4 | 252.0161 | 0.054037 | -0.0094865 | 2 | 1.816287 | 1 | 60 | 150 | Ni2+_ion
4 | 200.3205 | 0.0552219 | -0.0105187 | 2 | 1.816287 | 1 | 60 | 150 | Ni2+_ion
4 | 158.0056 | 0.0565784 | -0.0117138 | 2 | 1.816287 | 1 | 60 | 150 | Ni2+_ion
4 | 125.558 | 0.0580987 | -0.0130121 | 2 | 1.816287 | 1 | 60 | 150 | Ni2+_ion
4 | 99.734 | 0.0597842 | -0.0144291 | 2 | 1.816287 | 1 | 60 | 150 | Ni2+_ion
4 | 79.44915 | 0.0620339 | -0.0159295 | 2 | 1.816287 | 1 | 60 | 150 | Ni2+_ion
4 | 62.91946 | 0.0642745 | -0.01756 | 2 | 1.816287 | 1 | 60 | 150 | Ni2+_ion
4 | 49.86702 | 0.0668937 | -0.019204 | 2 | 1.816287 | 1 | 60 | 150 | Ni2+_ion
4 | 38.42213 | 0.0700527 | -0.0210642 | 2 | 1.816287 | 1 | 60 | 150 | Ni2+_ion
4 | 31.25 | 0.0727605 | -0.022542 | 2 | 1.816287 | 1 | 60 | 150 | Ni2+_ion
4 | 24.93351 | 0.0760983 | -0.0240934 | 2 | 1.816287 | 1 | 60 | 150 | Ni2+_ion
4 | 20.03205 | 0.0793629 | -0.0256076 | 2 | 1.816287 | 1 | 60 | 150 | Ni2+_ion
4 | 15.625 | 0.0832332 | -0.0272804 | 2 | 1.816287 | 1 | 60 | 150 | Ni2+_ion
4 | 12.46675 | 0.0872121 | -0.0287478 | 2 | 1.816287 | 1 | 60 | 150 | Ni2+_ion
4 | 9.9734 | 0.0909894 | -0.0301225 | 2 | 1.816287 | 1 | 60 | 150 | Ni2+_ion
4 | 7.971939 | 0.095349 | -0.0313637 | 2 | 1.816287 | 1 | 60 | 150 | Ni2+_ion
4 | 6.351626 | 0.099729 | -0.0325176 | 2 | 1.816287 | 1 | 60 | 150 | Ni2+_ion
4 | 5.013369 | 0.1043935 | -0.0333547 | 2 | 1.816287 | 1 | 60 | 150 | Ni2+_ion
4 | 3.985969 | 0.1092559 | -0.0338977 | 2 | 1.816287 | 1 | 60 | 150 | Ni2+_ion
4 | 3.175813 | 0.1139163 | -0.0341043 | 2 | 1.816287 | 1 | 60 | 150 | Ni2+_ion
4 | 2.516103 | 0.1184583 | -0.0338276 | 2 | 1.816287 | 1 | 60 | 150 | Ni2+_ion
4 | 1.99553 | 0.1229533 | -0.0331196 | 2 | 1.816287 | 1 | 60 | 150 | Ni2+_ion
4 | 1.587906 | 0.1275503 | -0.0324132 | 2 | 1.816287 | 1 | 60 | 150 | Ni2+_ion
4 | 1.258052 | 0.1319156 | -0.0313661 | 2 | 1.816287 | 1 | 60 | 150 | Ni2+_ion
4 | 0.997765 | 0.1363085 | -0.0298642 | 2 | 1.816287 | 1 | 60 | 150 | Ni2+_ion
4 | 0.7927448 | 0.1403293 | -0.0280572 | 2 | 1.816287 | 1 | 60 | 150 | Ni2+_ion
4 | 0.6290258 | 0.1442295 | -0.0257811 | 2 | 1.816287 | 1 | 60 | 150 | Ni2+_ion
4 | 0.4988825 | 0.1477609 | -0.0232065 | 2 | 1.816287 | 1 | 60 | 150 | Ni2+_ion
4 | 0.3985969 | 0.1507443 | -0.0204083 | 2 | 1.816287 | 1 | 60 | 150 | Ni2+_ion
4 | 0.316723 | 0.153464 | -0.0171363 | 2 | 1.816287 | 1 | 60 | 150 | Ni2+_ion
4 | 0.2514753 | 0.1556237 | -0.0135729 | 2 | 1.816287 | 1 | 60 | 150 | Ni2+_ion
4 | 0.1999787 | 0.1574874 | -0.0096943 | 2 | 1.816287 | 1 | 60 | 150 | Ni2+_ion
4 | 0.1587906 | 0.1584832 | -0.0058111 | 2 | 1.816287 | 1 | 60 | 150 | Ni2+_ion
4 | 0.1260081 | 0.159039 | -0.0018347 | 2 | 1.816287 | 1 | 60 | 150 | Ni2+_ion
4 | 0.1001603 | 0.1586325 | 0.0019852 | 2 | 1.816287 | 1 | 60 | 150 | Ni2+_ion
4 | 0.0795031 | 0.1579049 | 0.0056938 | 2 | 1.816287 | 1 | 60 | 150 | Ni2+_ion
4 | 0.0631398 | 0.1565669 | 0.0098361 | 2 | 1.816287 | 1 | 60 | 150 | Ni2+_ion
4 | 0.050123 | 0.155162 | 0.0129203 | 2 | 1.816287 | 1 | 60 | 150 | Ni2+_ion
4 | 0.0398326 | 0.1534978 | 0.0156322 | 2 | 1.816287 | 1 | 60 | 150 | Ni2+_ion
4 | 0.0316381 | 0.1516721 | 0.0178051 | 2 | 1.816287 | 1 | 60 | 150 | Ni2+_ion
4 | 0.025126 | 0.1498825 | 0.019559 | 2 | 1.816287 | 1 | 60 | 150 | Ni2+_ion
4 | 0.019957 | 0.1482431 | 0.0208228 | 2 | 1.816287 | 1 | 60 | 150 | Ni2+_ion
4 | 0.015849 | 0.1468692 | 0.0222554 | 2 | 1.816287 | 1 | 60 | 150 | Ni2+_ion
4 | 0.01259 | 0.1457672 | 0.0236622 | 2 | 1.816287 | 1 | 60 | 150 | Ni2+_ion
4 | 0.0100006 | 0.1446971 | 0.025056 | 2 | 1.816287 | 1 | 60 | 150 | Ni2+_ion
6 | 19980.47 | 0.0445101 | 0.0037264 | 2 | 1.865473 | 1 | 60 | 150 | Ni2+_ion
6 | 15878.91 | 0.0447261 | 0.002234 | 2 | 1.865473 | 1 | 60 | 150 | Ni2+_ion
6 | 12597.66 | 0.0449873 | 0.0009483 | 2 | 1.865473 | 1 | 60 | 150 | Ni2+_ion
6 | 10019.53 | 0.0453051 | -0.0001411 | 2 | 1.865473 | 1 | 60 | 150 | Ni2+_ion
6 | 7928.241 | 0.0456941 | -0.0011362 | 2 | 1.865473 | 1 | 60 | 150 | Ni2+_ion
6 | 6307.871 | 0.0461184 | -0.0019897 | 2 | 1.865473 | 1 | 60 | 150 | Ni2+_ion
6 | 5034.722 | 0.0465661 | -0.0027624 | 2 | 1.865473 | 1 | 60 | 150 | Ni2+_ion
6 | 3993.056 | 0.0471069 | -0.0034988 | 2 | 1.865473 | 1 | 60 | 150 | Ni2+_ion
6 | 3144.055 | 0.04772 | -0.0042324 | 2 | 1.865473 | 1 | 60 | 150 | Ni2+_ion
6 | 2519.531 | 0.0483143 | -0.0048961 | 2 | 1.865473 | 1 | 60 | 150 | Ni2+_ion
6 | 2000.762 | 0.0490196 | -0.0055982 | 2 | 1.865473 | 1 | 60 | 150 | Ni2+_ion
6 | 1580.669 | 0.049801 | -0.0063397 | 2 | 1.865473 | 1 | 60 | 150 | Ni2+_ion
6 | 1253.634 | 0.0506298 | -0.0071079 | 2 | 1.865473 | 1 | 60 | 150 | Ni2+_ion
6 | 1000.702 | 0.0515455 | -0.007897 | 2 | 1.865473 | 1 | 60 | 150 | Ni2+_ion
6 | 790.0281 | 0.0526093 | -0.008801 | 2 | 1.865473 | 1 | 60 | 150 | Ni2+_ion
6 | 628.811 | 0.0536955 | -0.0097262 | 2 | 1.865473 | 1 | 60 | 150 | Ni2+_ion
6 | 502.2321 | 0.0549132 | -0.0107089 | 2 | 1.865473 | 1 | 60 | 150 | Ni2+_ion
6 | 400.1524 | 0.0562362 | -0.0118196 | 2 | 1.865473 | 1 | 60 | 150 | Ni2+_ion
6 | 315.5048 | 0.0577353 | -0.0131049 | 2 | 1.865473 | 1 | 60 | 150 | Ni2+_ion
6 | 252.0161 | 0.0592756 | -0.0144682 | 2 | 1.865473 | 1 | 60 | 150 | Ni2+_ion
6 | 200.3205 | 0.0610555 | -0.0160358 | 2 | 1.865473 | 1 | 60 | 150 | Ni2+_ion
6 | 158.0056 | 0.0631186 | -0.0178614 | 2 | 1.865473 | 1 | 60 | 150 | Ni2+_ion
6 | 125.558 | 0.0653686 | -0.0198486 | 2 | 1.865473 | 1 | 60 | 150 | Ni2+_ion
6 | 99.734 | 0.0679135 | -0.02205 | 2 | 1.865473 | 1 | 60 | 150 | Ni2+_ion
6 | 79.44915 | 0.0711869 | -0.0242699 | 2 | 1.865473 | 1 | 60 | 150 | Ni2+_ion
6 | 62.91946 | 0.0744824 | -0.0268783 | 2 | 1.865473 | 1 | 60 | 150 | Ni2+_ion
6 | 49.86702 | 0.078325 | -0.0295505 | 2 | 1.865473 | 1 | 60 | 150 | Ni2+_ion
6 | 38.42213 | 0.0830456 | -0.0326802 | 2 | 1.865473 | 1 | 60 | 150 | Ni2+_ion
6 | 31.25 | 0.0871438 | -0.0352188 | 2 | 1.865473 | 1 | 60 | 150 | Ni2+_ion
6 | 24.93351 | 0.0921745 | -0.0379846 | 2 | 1.865473 | 1 | 60 | 150 | Ni2+_ion
6 | 20.03205 | 0.097088 | -0.0408082 | 2 | 1.865473 | 1 | 60 | 150 | Ni2+_ion
6 | 15.625 | 0.1034549 | -0.0438681 | 2 | 1.865473 | 1 | 60 | 150 | Ni2+_ion
6 | 12.46675 | 0.1095084 | -0.0466234 | 2 | 1.865473 | 1 | 60 | 150 | Ni2+_ion
6 | 9.9734 | 0.1157142 | -0.049153 | 2 | 1.865473 | 1 | 60 | 150 | Ni2+_ion
6 | 7.971939 | 0.1223666 | -0.0514213 | 2 | 1.865473 | 1 | 60 | 150 | Ni2+_ion
6 | 6.351626 | 0.1290237 | -0.0533891 | 2 | 1.865473 | 1 | 60 | 150 | Ni2+_ion
6 | 5.013369 | 0.1362792 | -0.0548566 | 2 | 1.865473 | 1 | 60 | 150 | Ni2+_ion
6 | 3.985969 | 0.1437604 | -0.0556551 | 2 | 1.865473 | 1 | 60 | 150 | Ni2+_ion
6 | 3.175813 | 0.1499202 | -0.0561458 | 2 | 1.865473 | 1 | 60 | 150 | Ni2+_ion
6 | 2.516103 | 0.1571569 | -0.0553559 | 2 | 1.865473 | 1 | 60 | 150 | Ni2+_ion
6 | 1.99553 | 0.1623573 | -0.0544038 | 2 | 1.865473 | 1 | 60 | 150 | Ni2+_ion
6 | 1.587906 | 0.1687736 | -0.0535698 | 2 | 1.865473 | 1 | 60 | 150 | Ni2+_ion
6 | 1.258052 | 0.1748465 | -0.051965 | 2 | 1.865473 | 1 | 60 | 150 | Ni2+_ion
6 | 0.997765 | 0.1810051 | -0.049541 | 2 | 1.865473 | 1 | 60 | 150 | Ni2+_ion
6 | 0.7927448 | 0.1863787 | -0.0467162 | 2 | 1.865473 | 1 | 60 | 150 | Ni2+_ion
6 | 0.6290258 | 0.191027 | -0.0435676 | 2 | 1.865473 | 1 | 60 | 150 | Ni2+_ion
6 | 0.4988825 | 0.1954432 | -0.0396059 | 2 | 1.865473 | 1 | 60 | 150 | Ni2+_ion
6 | 0.3985969 | 0.1993974 | -0.0355366 | 2 | 1.865473 | 1 | 60 | 150 | Ni2+_ion
6 | 0.316723 | 0.2025723 | -0.0307237 | 2 | 1.865473 | 1 | 60 | 150 | Ni2+_ion
6 | 0.2514753 | 0.2054159 | -0.0253974 | 2 | 1.865473 | 1 | 60 | 150 | Ni2+_ion
6 | 0.1999787 | 0.2076792 | -0.0193324 | 2 | 1.865473 | 1 | 60 | 150 | Ni2+_ion
6 | 0.1587906 | 0.2092357 | -0.0130082 | 2 | 1.865473 | 1 | 60 | 150 | Ni2+_ion
6 | 0.1260081 | 0.210062 | -0.0064538 | 2 | 1.865473 | 1 | 60 | 150 | Ni2+_ion
6 | 0.1001603 | 0.2099734 | 0.0002367 | 2 | 1.865473 | 1 | 60 | 150 | Ni2+_ion
6 | 0.0795031 | 0.2093581 | 0.0072017 | 2 | 1.865473 | 1 | 60 | 150 | Ni2+_ion
6 | 0.0631398 | 0.2080584 | 0.0149552 | 2 | 1.865473 | 1 | 60 | 150 | Ni2+_ion
6 | 0.050123 | 0.2061957 | 0.0212434 | 2 | 1.865473 | 1 | 60 | 150 | Ni2+_ion
6 | 0.0398326 | 0.2036439 | 0.0269216 | 2 | 1.865473 | 1 | 60 | 150 | Ni2+_ion
6 | 0.0316381 | 0.200973 | 0.0318199 | 2 | 1.865473 | 1 | 60 | 150 | Ni2+_ion
6 | 0.025126 | 0.1978389 | 0.0360668 | 2 | 1.865473 | 1 | 60 | 150 | Ni2+_ion
6 | 0.019957 | 0.1946614 | 0.039425 | 2 | 1.865473 | 1 | 60 | 150 | Ni2+_ion
6 | 0.015849 | 0.1912429 | 0.0425035 | 2 | 1.865473 | 1 | 60 | 150 | Ni2+_ion
6 | 0.01259 | 0.1881548 | 0.0450867 | 2 | 1.865473 | 1 | 60 | 150 | Ni2+_ion
6 | 0.0100006 | 0.1850842 | 0.0475576 | 2 | 1.865473 | 1 | 60 | 150 | Ni2+_ion