## Sheet1
Time(h) | Freq | Zreal | Zimag | ppm | mean_voltage | current | temperature | flow | Label
0 | 19980.47 | 0.0442348 | 0.0027652 | 2 | 1.940649 | 1 | 60 | 150 | Ni2+_ion
0 | 15878.91 | 0.0444572 | 0.0012857 | 2 | 1.940649 | 1 | 60 | 150 | Ni2+_ion
0 | 12597.66 | 0.0447153 | -1.200609e-05 | 2 | 1.940649 | 1 | 60 | 150 | Ni2+_ion
0 | 10019.53 | 0.0450414 | -0.0011637 | 2 | 1.940649 | 1 | 60 | 150 | Ni2+_ion
0 | 7928.241 | 0.0454652 | -0.0022517 | 2 | 1.940649 | 1 | 60 | 150 | Ni2+_ion
0 | 6307.871 | 0.0459328 | -0.0032594 | 2 | 1.940649 | 1 | 60 | 150 | Ni2+_ion
0 | 5034.722 | 0.046446 | -0.0042305 | 2 | 1.940649 | 1 | 60 | 150 | Ni2+_ion
0 | 3993.056 | 0.0470937 | -0.0052215 | 2 | 1.940649 | 1 | 60 | 150 | Ni2+_ion
0 | 3144.055 | 0.0478802 | -0.0062565 | 2 | 1.940649 | 1 | 60 | 150 | Ni2+_ion
0 | 2519.531 | 0.0487168 | -0.007229 | 2 | 1.940649 | 1 | 60 | 150 | Ni2+_ion
0 | 2000.762 | 0.0497132 | -0.0082631 | 2 | 1.940649 | 1 | 60 | 150 | Ni2+_ion
0 | 1580.669 | 0.0508829 | -0.0093516 | 2 | 1.940649 | 1 | 60 | 150 | Ni2+_ion
0 | 1253.634 | 0.0521699 | -0.010456 | 2 | 1.940649 | 1 | 60 | 150 | Ni2+_ion
0 | 1000.702 | 0.0535513 | -0.011563 | 2 | 1.940649 | 1 | 60 | 150 | Ni2+_ion
0 | 790.0281 | 0.0551671 | -0.0127759 | 2 | 1.940649 | 1 | 60 | 150 | Ni2+_ion
0 | 628.811 | 0.0568448 | -0.0140151 | 2 | 1.940649 | 1 | 60 | 150 | Ni2+_ion
0 | 502.2321 | 0.0586531 | -0.0153003 | 2 | 1.940649 | 1 | 60 | 150 | Ni2+_ion
0 | 400.1524 | 0.0606255 | -0.016718 | 2 | 1.940649 | 1 | 60 | 150 | Ni2+_ion
0 | 315.5048 | 0.0628792 | -0.0183252 | 2 | 1.940649 | 1 | 60 | 150 | Ni2+_ion
0 | 252.0161 | 0.0652181 | -0.0199919 | 2 | 1.940649 | 1 | 60 | 150 | Ni2+_ion
0 | 200.3205 | 0.0678311 | -0.0218079 | 2 | 1.940649 | 1 | 60 | 150 | Ni2+_ion
0 | 158.0056 | 0.0708619 | -0.0238774 | 2 | 1.940649 | 1 | 60 | 150 | Ni2+_ion
0 | 125.558 | 0.0740666 | -0.0259563 | 2 | 1.940649 | 1 | 60 | 150 | Ni2+_ion
0 | 99.734 | 0.07762 | -0.0281786 | 2 | 1.940649 | 1 | 60 | 150 | Ni2+_ion
0 | 79.44915 | 0.0819396 | -0.0306078 | 2 | 1.940649 | 1 | 60 | 150 | Ni2+_ion
0 | 62.91946 | 0.0863763 | -0.0330157 | 2 | 1.940649 | 1 | 60 | 150 | Ni2+_ion
0 | 49.86702 | 0.0911716 | -0.0354144 | 2 | 1.940649 | 1 | 60 | 150 | Ni2+_ion
0 | 38.42213 | 0.0968833 | -0.0380189 | 2 | 1.940649 | 1 | 60 | 150 | Ni2+_ion
0 | 31.25 | 0.1014037 | -0.039934 | 2 | 1.940649 | 1 | 60 | 150 | Ni2+_ion
0 | 24.93351 | 0.1071 | -0.0420497 | 2 | 1.940649 | 1 | 60 | 150 | Ni2+_ion
0 | 20.03205 | 0.1121829 | -0.0439199 | 2 | 1.940649 | 1 | 60 | 150 | Ni2+_ion
0 | 15.625 | 0.1186476 | -0.0459989 | 2 | 1.940649 | 1 | 60 | 150 | Ni2+_ion
0 | 12.46675 | 0.1243712 | -0.0477235 | 2 | 1.940649 | 1 | 60 | 150 | Ni2+_ion
0 | 9.9734 | 0.1293378 | -0.0492596 | 2 | 1.940649 | 1 | 60 | 150 | Ni2+_ion
0 | 7.971939 | 0.134855 | -0.0506569 | 2 | 1.940649 | 1 | 60 | 150 | Ni2+_ion
0 | 6.351626 | 0.1403291 | -0.0518743 | 2 | 1.940649 | 1 | 60 | 150 | Ni2+_ion
0 | 5.013369 | 0.1458389 | -0.0528867 | 2 | 1.940649 | 1 | 60 | 150 | Ni2+_ion
0 | 3.985969 | 0.1510598 | -0.0536666 | 2 | 1.940649 | 1 | 60 | 150 | Ni2+_ion
0 | 3.175813 | 0.1558884 | -0.0541413 | 2 | 1.940649 | 1 | 60 | 150 | Ni2+_ion
0 | 2.516103 | 0.1605181 | -0.0541305 | 2 | 1.940649 | 1 | 60 | 150 | Ni2+_ion
0 | 1.99553 | 0.1645224 | -0.0537384 | 2 | 1.940649 | 1 | 60 | 150 | Ni2+_ion
0 | 1.587906 | 0.1691532 | -0.0537982 | 2 | 1.940649 | 1 | 60 | 150 | Ni2+_ion
0 | 1.258052 | 0.1738565 | -0.0535246 | 2 | 1.940649 | 1 | 60 | 150 | Ni2+_ion
0 | 0.997765 | 0.1790897 | -0.0525437 | 2 | 1.940649 | 1 | 60 | 150 | Ni2+_ion
0 | 0.7927448 | 0.1836127 | -0.0513846 | 2 | 1.940649 | 1 | 60 | 150 | Ni2+_ion
0 | 0.6290258 | 0.1878884 | -0.0497201 | 2 | 1.940649 | 1 | 60 | 150 | Ni2+_ion
0 | 0.4988825 | 0.1922435 | -0.0476201 | 2 | 1.940649 | 1 | 60 | 150 | Ni2+_ion
0 | 0.3985969 | 0.196002 | -0.0450334 | 2 | 1.940649 | 1 | 60 | 150 | Ni2+_ion
0 | 0.316723 | 0.2002568 | -0.0417839 | 2 | 1.940649 | 1 | 60 | 150 | Ni2+_ion
0 | 0.2514753 | 0.2044208 | -0.0374623 | 2 | 1.940649 | 1 | 60 | 150 | Ni2+_ion
0 | 0.1999787 | 0.2086581 | -0.032527 | 2 | 1.940649 | 1 | 60 | 150 | Ni2+_ion
0 | 0.1587906 | 0.2128773 | -0.026842 | 2 | 1.940649 | 1 | 60 | 150 | Ni2+_ion
0 | 0.1260081 | 0.2161821 | -0.0203599 | 2 | 1.940649 | 1 | 60 | 150 | Ni2+_ion
0 | 0.1001603 | 0.219033 | -0.0129477 | 2 | 1.940649 | 1 | 60 | 150 | Ni2+_ion
0 | 0.0795031 | 0.2219589 | -0.0050517 | 2 | 1.940649 | 1 | 60 | 150 | Ni2+_ion
0 | 0.0631398 | 0.2253475 | 0.0046952 | 2 | 1.940649 | 1 | 60 | 150 | Ni2+_ion
0 | 0.050123 | 0.2269553 | 0.0135819 | 2 | 1.940649 | 1 | 60 | 150 | Ni2+_ion
0 | 0.0398326 | 0.2270712 | 0.0223859 | 2 | 1.940649 | 1 | 60 | 150 | Ni2+_ion
0 | 0.0316381 | 0.2267162 | 0.0302217 | 2 | 1.940649 | 1 | 60 | 150 | Ni2+_ion
0 | 0.025126 | 0.2249642 | 0.0377003 | 2 | 1.940649 | 1 | 60 | 150 | Ni2+_ion
0 | 0.019957 | 0.22247 | 0.0442702 | 2 | 1.940649 | 1 | 60 | 150 | Ni2+_ion
0 | 0.015849 | 0.2188434 | 0.0502956 | 2 | 1.940649 | 1 | 60 | 150 | Ni2+_ion
0 | 0.01259 | 0.2141175 | 0.0551329 | 2 | 1.940649 | 1 | 60 | 150 | Ni2+_ion
0 | 0.0100006 | 0.2087494 | 0.0593862 | 2 | 1.940649 | 1 | 60 | 150 | Ni2+_ion
2 | 19980.47 | 0.0442222 | 0.0026867 | 2 | 1.939933 | 1 | 60 | 150 | Ni2+_ion
2 | 15878.91 | 0.0444465 | 0.0012051 | 2 | 1.939933 | 1 | 60 | 150 | Ni2+_ion
2 | 12597.66 | 0.0447336 | -9.044155e-05 | 2 | 1.939933 | 1 | 60 | 150 | Ni2+_ion
2 | 10019.53 | 0.0450397 | -0.0012428 | 2 | 1.939933 | 1 | 60 | 150 | Ni2+_ion
2 | 7928.241 | 0.0454585 | -0.0023317 | 2 | 1.939933 | 1 | 60 | 150 | Ni2+_ion
2 | 6307.871 | 0.0459267 | -0.0033428 | 2 | 1.939933 | 1 | 60 | 150 | Ni2+_ion
2 | 5034.722 | 0.0464578 | -0.004307 | 2 | 1.939933 | 1 | 60 | 150 | Ni2+_ion
2 | 3993.056 | 0.0471139 | -0.0053045 | 2 | 1.939933 | 1 | 60 | 150 | Ni2+_ion
2 | 3144.055 | 0.0478813 | -0.0063413 | 2 | 1.939933 | 1 | 60 | 150 | Ni2+_ion
2 | 2519.531 | 0.0487147 | -0.0073103 | 2 | 1.939933 | 1 | 60 | 150 | Ni2+_ion
2 | 2000.762 | 0.0497326 | -0.0083602 | 2 | 1.939933 | 1 | 60 | 150 | Ni2+_ion
2 | 1580.669 | 0.0509059 | -0.0094541 | 2 | 1.939933 | 1 | 60 | 150 | Ni2+_ion
2 | 1253.634 | 0.0521906 | -0.0105625 | 2 | 1.939933 | 1 | 60 | 150 | Ni2+_ion
2 | 1000.702 | 0.0535909 | -0.0116845 | 2 | 1.939933 | 1 | 60 | 150 | Ni2+_ion
2 | 790.0281 | 0.0552009 | -0.0129083 | 2 | 1.939933 | 1 | 60 | 150 | Ni2+_ion
2 | 628.811 | 0.0568841 | -0.0141463 | 2 | 1.939933 | 1 | 60 | 150 | Ni2+_ion
2 | 502.2321 | 0.0587051 | -0.0154468 | 2 | 1.939933 | 1 | 60 | 150 | Ni2+_ion
2 | 400.1524 | 0.0606969 | -0.0168903 | 2 | 1.939933 | 1 | 60 | 150 | Ni2+_ion
2 | 315.5048 | 0.0629782 | -0.0185177 | 2 | 1.939933 | 1 | 60 | 150 | Ni2+_ion
2 | 252.0161 | 0.0653439 | -0.0202049 | 2 | 1.939933 | 1 | 60 | 150 | Ni2+_ion
2 | 200.3205 | 0.067984 | -0.0220571 | 2 | 1.939933 | 1 | 60 | 150 | Ni2+_ion
2 | 158.0056 | 0.071046 | -0.0241236 | 2 | 1.939933 | 1 | 60 | 150 | Ni2+_ion
2 | 125.558 | 0.0743874 | -0.0263012 | 2 | 1.939933 | 1 | 60 | 150 | Ni2+_ion
2 | 99.734 | 0.0778998 | -0.028478 | 2 | 1.939933 | 1 | 60 | 150 | Ni2+_ion
2 | 79.44915 | 0.0823191 | -0.0308795 | 2 | 1.939933 | 1 | 60 | 150 | Ni2+_ion
2 | 62.91946 | 0.086736 | -0.0333123 | 2 | 1.939933 | 1 | 60 | 150 | Ni2+_ion
2 | 49.86702 | 0.0915428 | -0.0356698 | 2 | 1.939933 | 1 | 60 | 150 | Ni2+_ion
2 | 38.42213 | 0.097331 | -0.038276 | 2 | 1.939933 | 1 | 60 | 150 | Ni2+_ion
2 | 31.25 | 0.1019759 | -0.0401593 | 2 | 1.939933 | 1 | 60 | 150 | Ni2+_ion
2 | 24.93351 | 0.1075738 | -0.0422026 | 2 | 1.939933 | 1 | 60 | 150 | Ni2+_ion
2 | 20.03205 | 0.112902 | -0.0440634 | 2 | 1.939933 | 1 | 60 | 150 | Ni2+_ion
2 | 15.625 | 0.1190608 | -0.04601 | 2 | 1.939933 | 1 | 60 | 150 | Ni2+_ion
2 | 12.46675 | 0.1240507 | -0.0476002 | 2 | 1.939933 | 1 | 60 | 150 | Ni2+_ion
2 | 9.9734 | 0.1294524 | -0.0491045 | 2 | 1.939933 | 1 | 60 | 150 | Ni2+_ion
2 | 7.971939 | 0.1349506 | -0.0504773 | 2 | 1.939933 | 1 | 60 | 150 | Ni2+_ion
2 | 6.351626 | 0.1404525 | -0.0516591 | 2 | 1.939933 | 1 | 60 | 150 | Ni2+_ion
2 | 5.013369 | 0.1461345 | -0.0527102 | 2 | 1.939933 | 1 | 60 | 150 | Ni2+_ion
2 | 3.985969 | 0.1513405 | -0.0534464 | 2 | 1.939933 | 1 | 60 | 150 | Ni2+_ion
2 | 3.175813 | 0.1562456 | -0.0539296 | 2 | 1.939933 | 1 | 60 | 150 | Ni2+_ion
2 | 2.516103 | 0.1606708 | -0.0539362 | 2 | 1.939933 | 1 | 60 | 150 | Ni2+_ion
2 | 1.99553 | 0.1645873 | -0.0534794 | 2 | 1.939933 | 1 | 60 | 150 | Ni2+_ion
2 | 1.587906 | 0.1693627 | -0.0536189 | 2 | 1.939933 | 1 | 60 | 150 | Ni2+_ion
2 | 1.258052 | 0.173777 | -0.053213 | 2 | 1.939933 | 1 | 60 | 150 | Ni2+_ion
2 | 0.997765 | 0.1789362 | -0.0523727 | 2 | 1.939933 | 1 | 60 | 150 | Ni2+_ion
2 | 0.7927448 | 0.1835777 | -0.0512145 | 2 | 1.939933 | 1 | 60 | 150 | Ni2+_ion
2 | 0.6290258 | 0.1876462 | -0.0497942 | 2 | 1.939933 | 1 | 60 | 150 | Ni2+_ion
2 | 0.4988825 | 0.1916597 | -0.0475853 | 2 | 1.939933 | 1 | 60 | 150 | Ni2+_ion
2 | 0.3985969 | 0.1957879 | -0.0451128 | 2 | 1.939933 | 1 | 60 | 150 | Ni2+_ion
2 | 0.316723 | 0.2000518 | -0.0420014 | 2 | 1.939933 | 1 | 60 | 150 | Ni2+_ion
2 | 0.2514753 | 0.2041991 | -0.037817 | 2 | 1.939933 | 1 | 60 | 150 | Ni2+_ion
2 | 0.1999787 | 0.2084926 | -0.0331357 | 2 | 1.939933 | 1 | 60 | 150 | Ni2+_ion
2 | 0.1587906 | 0.2128916 | -0.0272258 | 2 | 1.939933 | 1 | 60 | 150 | Ni2+_ion
2 | 0.1260081 | 0.2163988 | -0.0209819 | 2 | 1.939933 | 1 | 60 | 150 | Ni2+_ion
2 | 0.1001603 | 0.2192314 | -0.0137284 | 2 | 1.939933 | 1 | 60 | 150 | Ni2+_ion
2 | 0.0795031 | 0.2220461 | -0.0056092 | 2 | 1.939933 | 1 | 60 | 150 | Ni2+_ion
2 | 0.0631398 | 0.2256467 | 0.004056 | 2 | 1.939933 | 1 | 60 | 150 | Ni2+_ion
2 | 0.050123 | 0.2275265 | 0.0129566 | 2 | 1.939933 | 1 | 60 | 150 | Ni2+_ion
2 | 0.0398326 | 0.2277831 | 0.0213923 | 2 | 1.939933 | 1 | 60 | 150 | Ni2+_ion
2 | 0.0316381 | 0.2270146 | 0.0297153 | 2 | 1.939933 | 1 | 60 | 150 | Ni2+_ion
2 | 0.025126 | 0.2256566 | 0.0367683 | 2 | 1.939933 | 1 | 60 | 150 | Ni2+_ion
2 | 0.019957 | 0.223491 | 0.0437983 | 2 | 1.939933 | 1 | 60 | 150 | Ni2+_ion
2 | 0.015849 | 0.2194531 | 0.0498644 | 2 | 1.939933 | 1 | 60 | 150 | Ni2+_ion
2 | 0.01259 | 0.2153127 | 0.0545752 | 2 | 1.939933 | 1 | 60 | 150 | Ni2+_ion
2 | 0.0100006 | 0.2098495 | 0.0586832 | 2 | 1.939933 | 1 | 60 | 150 | Ni2+_ion
4 | 19980.47 | 0.0441892 | 0.0027304 | 2 | 1.938521 | 1 | 60 | 150 | Ni2+_ion
4 | 15878.91 | 0.044433 | 0.001219 | 2 | 1.938521 | 1 | 60 | 150 | Ni2+_ion
4 | 12597.66 | 0.0447428 | -0.0001046 | 2 | 1.938521 | 1 | 60 | 150 | Ni2+_ion
4 | 10019.53 | 0.0450461 | -0.0012636 | 2 | 1.938521 | 1 | 60 | 150 | Ni2+_ion
4 | 7928.241 | 0.0454715 | -0.0023615 | 2 | 1.938521 | 1 | 60 | 150 | Ni2+_ion
4 | 6307.871 | 0.0459288 | -0.0033699 | 2 | 1.938521 | 1 | 60 | 150 | Ni2+_ion
4 | 5034.722 | 0.0464595 | -0.0043441 | 2 | 1.938521 | 1 | 60 | 150 | Ni2+_ion
4 | 3993.056 | 0.0471101 | -0.0053432 | 2 | 1.938521 | 1 | 60 | 150 | Ni2+_ion
4 | 3144.055 | 0.0478837 | -0.006387 | 2 | 1.938521 | 1 | 60 | 150 | Ni2+_ion
4 | 2519.531 | 0.0487419 | -0.0073757 | 2 | 1.938521 | 1 | 60 | 150 | Ni2+_ion
4 | 2000.762 | 0.0497551 | -0.008435 | 2 | 1.938521 | 1 | 60 | 150 | Ni2+_ion
4 | 1580.669 | 0.0509342 | -0.0095413 | 2 | 1.938521 | 1 | 60 | 150 | Ni2+_ion
4 | 1253.634 | 0.0522217 | -0.0106562 | 2 | 1.938521 | 1 | 60 | 150 | Ni2+_ion
4 | 1000.702 | 0.0536466 | -0.0118017 | 2 | 1.938521 | 1 | 60 | 150 | Ni2+_ion
4 | 790.0281 | 0.0552629 | -0.0130356 | 2 | 1.938521 | 1 | 60 | 150 | Ni2+_ion
4 | 628.811 | 0.0569606 | -0.0143037 | 2 | 1.938521 | 1 | 60 | 150 | Ni2+_ion
4 | 502.2321 | 0.0587976 | -0.0156067 | 2 | 1.938521 | 1 | 60 | 150 | Ni2+_ion
4 | 400.1524 | 0.0607831 | -0.0170543 | 2 | 1.938521 | 1 | 60 | 150 | Ni2+_ion
4 | 315.5048 | 0.0630919 | -0.0187059 | 2 | 1.938521 | 1 | 60 | 150 | Ni2+_ion
4 | 252.0161 | 0.0655009 | -0.0204433 | 2 | 1.938521 | 1 | 60 | 150 | Ni2+_ion
4 | 200.3205 | 0.0681706 | -0.0222901 | 2 | 1.938521 | 1 | 60 | 150 | Ni2+_ion
4 | 158.0056 | 0.0712528 | -0.0243772 | 2 | 1.938521 | 1 | 60 | 150 | Ni2+_ion
4 | 125.558 | 0.0745775 | -0.0265208 | 2 | 1.938521 | 1 | 60 | 150 | Ni2+_ion
4 | 99.734 | 0.0781453 | -0.0287157 | 2 | 1.938521 | 1 | 60 | 150 | Ni2+_ion
4 | 79.44915 | 0.0827259 | -0.0312311 | 2 | 1.938521 | 1 | 60 | 150 | Ni2+_ion
4 | 62.91946 | 0.087028 | -0.0335778 | 2 | 1.938521 | 1 | 60 | 150 | Ni2+_ion
4 | 49.86702 | 0.0919482 | -0.0359227 | 2 | 1.938521 | 1 | 60 | 150 | Ni2+_ion
4 | 38.42213 | 0.0977348 | -0.0384859 | 2 | 1.938521 | 1 | 60 | 150 | Ni2+_ion
4 | 31.25 | 0.1024583 | -0.0403717 | 2 | 1.938521 | 1 | 60 | 150 | Ni2+_ion
4 | 24.93351 | 0.1080849 | -0.0423969 | 2 | 1.938521 | 1 | 60 | 150 | Ni2+_ion
4 | 20.03205 | 0.1134072 | -0.0441868 | 2 | 1.938521 | 1 | 60 | 150 | Ni2+_ion
4 | 15.625 | 0.1191636 | -0.0460729 | 2 | 1.938521 | 1 | 60 | 150 | Ni2+_ion
4 | 12.46675 | 0.1249056 | -0.0476917 | 2 | 1.938521 | 1 | 60 | 150 | Ni2+_ion
4 | 9.9734 | 0.1301541 | -0.0491638 | 2 | 1.938521 | 1 | 60 | 150 | Ni2+_ion
4 | 7.971939 | 0.1355665 | -0.0504616 | 2 | 1.938521 | 1 | 60 | 150 | Ni2+_ion
4 | 6.351626 | 0.1409076 | -0.0516046 | 2 | 1.938521 | 1 | 60 | 150 | Ni2+_ion
4 | 5.013369 | 0.146473 | -0.0525696 | 2 | 1.938521 | 1 | 60 | 150 | Ni2+_ion
4 | 3.985969 | 0.1515582 | -0.0532806 | 2 | 1.938521 | 1 | 60 | 150 | Ni2+_ion
4 | 3.175813 | 0.1564166 | -0.0537496 | 2 | 1.938521 | 1 | 60 | 150 | Ni2+_ion
4 | 2.516103 | 0.1608864 | -0.0537144 | 2 | 1.938521 | 1 | 60 | 150 | Ni2+_ion
4 | 1.99553 | 0.1647119 | -0.0532872 | 2 | 1.938521 | 1 | 60 | 150 | Ni2+_ion
4 | 1.587906 | 0.1694912 | -0.0534799 | 2 | 1.938521 | 1 | 60 | 150 | Ni2+_ion
4 | 1.258052 | 0.1736476 | -0.0531677 | 2 | 1.938521 | 1 | 60 | 150 | Ni2+_ion
4 | 0.997765 | 0.1790511 | -0.0523327 | 2 | 1.938521 | 1 | 60 | 150 | Ni2+_ion
4 | 0.7927448 | 0.1834443 | -0.051168 | 2 | 1.938521 | 1 | 60 | 150 | Ni2+_ion
4 | 0.6290258 | 0.1877309 | -0.0497164 | 2 | 1.938521 | 1 | 60 | 150 | Ni2+_ion
4 | 0.4988825 | 0.1918584 | -0.047917 | 2 | 1.938521 | 1 | 60 | 150 | Ni2+_ion
4 | 0.3985969 | 0.195752 | -0.0453589 | 2 | 1.938521 | 1 | 60 | 150 | Ni2+_ion
4 | 0.316723 | 0.1999037 | -0.0422 | 2 | 1.938521 | 1 | 60 | 150 | Ni2+_ion
4 | 0.2514753 | 0.2043164 | -0.0382424 | 2 | 1.938521 | 1 | 60 | 150 | Ni2+_ion
4 | 0.1999787 | 0.2085101 | -0.0333785 | 2 | 1.938521 | 1 | 60 | 150 | Ni2+_ion
4 | 0.1587906 | 0.2128218 | -0.0278624 | 2 | 1.938521 | 1 | 60 | 150 | Ni2+_ion
4 | 0.1260081 | 0.2163301 | -0.0212995 | 2 | 1.938521 | 1 | 60 | 150 | Ni2+_ion
4 | 0.1001603 | 0.219144 | -0.0144194 | 2 | 1.938521 | 1 | 60 | 150 | Ni2+_ion
4 | 0.0795031 | 0.2219026 | -0.0063067 | 2 | 1.938521 | 1 | 60 | 150 | Ni2+_ion
4 | 0.0631398 | 0.2257369 | 0.0030561 | 2 | 1.938521 | 1 | 60 | 150 | Ni2+_ion
4 | 0.050123 | 0.2271841 | 0.0118502 | 2 | 1.938521 | 1 | 60 | 150 | Ni2+_ion
4 | 0.0398326 | 0.2280519 | 0.0205868 | 2 | 1.938521 | 1 | 60 | 150 | Ni2+_ion
4 | 0.0316381 | 0.2276325 | 0.0285371 | 2 | 1.938521 | 1 | 60 | 150 | Ni2+_ion
4 | 0.025126 | 0.2261895 | 0.0358795 | 2 | 1.938521 | 1 | 60 | 150 | Ni2+_ion
4 | 0.019957 | 0.2237524 | 0.0424304 | 2 | 1.938521 | 1 | 60 | 150 | Ni2+_ion
4 | 0.015849 | 0.2204598 | 0.0482317 | 2 | 1.938521 | 1 | 60 | 150 | Ni2+_ion
4 | 0.01259 | 0.216194 | 0.0533799 | 2 | 1.938521 | 1 | 60 | 150 | Ni2+_ion
4 | 0.0100006 | 0.2110659 | 0.0575447 | 2 | 1.938521 | 1 | 60 | 150 | Ni2+_ion
6 | 19980.47 | 0.044154 | 0.0027072 | 2 | 1.9376 | 1 | 60 | 150 | Ni2+_ion
6 | 15878.91 | 0.0443843 | 0.001187 | 2 | 1.9376 | 1 | 60 | 150 | Ni2+_ion
6 | 12597.66 | 0.0447077 | -0.0001363 | 2 | 1.9376 | 1 | 60 | 150 | Ni2+_ion
6 | 10019.53 | 0.0450067 | -0.0013016 | 2 | 1.9376 | 1 | 60 | 150 | Ni2+_ion
6 | 7928.241 | 0.0454478 | -0.002385 | 2 | 1.9376 | 1 | 60 | 150 | Ni2+_ion
6 | 6307.871 | 0.0459061 | -0.0034094 | 2 | 1.9376 | 1 | 60 | 150 | Ni2+_ion
6 | 5034.722 | 0.0464428 | -0.0043883 | 2 | 1.9376 | 1 | 60 | 150 | Ni2+_ion
6 | 3993.056 | 0.0471003 | -0.005392 | 2 | 1.9376 | 1 | 60 | 150 | Ni2+_ion
6 | 3144.055 | 0.0478714 | -0.0064454 | 2 | 1.9376 | 1 | 60 | 150 | Ni2+_ion
6 | 2519.531 | 0.0487265 | -0.0074243 | 2 | 1.9376 | 1 | 60 | 150 | Ni2+_ion
6 | 2000.762 | 0.0497394 | -0.0084884 | 2 | 1.9376 | 1 | 60 | 150 | Ni2+_ion
6 | 1580.669 | 0.0509233 | -0.0096032 | 2 | 1.9376 | 1 | 60 | 150 | Ni2+_ion
6 | 1253.634 | 0.052223 | -0.0107258 | 2 | 1.9376 | 1 | 60 | 150 | Ni2+_ion
6 | 1000.702 | 0.0536352 | -0.0118667 | 2 | 1.9376 | 1 | 60 | 150 | Ni2+_ion
6 | 790.0281 | 0.0552719 | -0.0131313 | 2 | 1.9376 | 1 | 60 | 150 | Ni2+_ion
6 | 628.811 | 0.0569803 | -0.0143935 | 2 | 1.9376 | 1 | 60 | 150 | Ni2+_ion
6 | 502.2321 | 0.0588197 | -0.0157353 | 2 | 1.9376 | 1 | 60 | 150 | Ni2+_ion
6 | 400.1524 | 0.0608502 | -0.0171979 | 2 | 1.9376 | 1 | 60 | 150 | Ni2+_ion
6 | 315.5048 | 0.0631738 | -0.0188952 | 2 | 1.9376 | 1 | 60 | 150 | Ni2+_ion
6 | 252.0161 | 0.0655846 | -0.0206267 | 2 | 1.9376 | 1 | 60 | 150 | Ni2+_ion
6 | 200.3205 | 0.0682826 | -0.022497 | 2 | 1.9376 | 1 | 60 | 150 | Ni2+_ion
6 | 158.0056 | 0.0714182 | -0.0246075 | 2 | 1.9376 | 1 | 60 | 150 | Ni2+_ion
6 | 125.558 | 0.0747854 | -0.0267798 | 2 | 1.9376 | 1 | 60 | 150 | Ni2+_ion
6 | 99.734 | 0.0784256 | -0.0290081 | 2 | 1.9376 | 1 | 60 | 150 | Ni2+_ion
6 | 79.44915 | 0.0829581 | -0.0314518 | 2 | 1.9376 | 1 | 60 | 150 | Ni2+_ion
6 | 62.91946 | 0.0873425 | -0.0338276 | 2 | 1.9376 | 1 | 60 | 150 | Ni2+_ion
6 | 49.86702 | 0.0923683 | -0.0362117 | 2 | 1.9376 | 1 | 60 | 150 | Ni2+_ion
6 | 38.42213 | 0.0981393 | -0.0387061 | 2 | 1.9376 | 1 | 60 | 150 | Ni2+_ion
6 | 31.25 | 0.1028461 | -0.0405729 | 2 | 1.9376 | 1 | 60 | 150 | Ni2+_ion
6 | 24.93351 | 0.1085231 | -0.0425648 | 2 | 1.9376 | 1 | 60 | 150 | Ni2+_ion
6 | 20.03205 | 0.11375 | -0.0442856 | 2 | 1.9376 | 1 | 60 | 150 | Ni2+_ion
6 | 15.625 | 0.1200572 | -0.0461821 | 2 | 1.9376 | 1 | 60 | 150 | Ni2+_ion
6 | 12.46675 | 0.1250249 | -0.0477416 | 2 | 1.9376 | 1 | 60 | 150 | Ni2+_ion
6 | 9.9734 | 0.1304678 | -0.0491428 | 2 | 1.9376 | 1 | 60 | 150 | Ni2+_ion
6 | 7.971939 | 0.135765 | -0.050393 | 2 | 1.9376 | 1 | 60 | 150 | Ni2+_ion
6 | 6.351626 | 0.1411885 | -0.051498 | 2 | 1.9376 | 1 | 60 | 150 | Ni2+_ion
6 | 5.013369 | 0.1466095 | -0.0524606 | 2 | 1.9376 | 1 | 60 | 150 | Ni2+_ion
6 | 3.985969 | 0.15176 | -0.0531659 | 2 | 1.9376 | 1 | 60 | 150 | Ni2+_ion
6 | 3.175813 | 0.1566682 | -0.0536168 | 2 | 1.9376 | 1 | 60 | 150 | Ni2+_ion
6 | 2.516103 | 0.1610339 | -0.0535858 | 2 | 1.9376 | 1 | 60 | 150 | Ni2+_ion
6 | 1.99553 | 0.1648282 | -0.0531587 | 2 | 1.9376 | 1 | 60 | 150 | Ni2+_ion
6 | 1.587906 | 0.1695356 | -0.0534084 | 2 | 1.9376 | 1 | 60 | 150 | Ni2+_ion
6 | 1.258052 | 0.173797 | -0.0530475 | 2 | 1.9376 | 1 | 60 | 150 | Ni2+_ion
6 | 0.997765 | 0.1789833 | -0.052227 | 2 | 1.9376 | 1 | 60 | 150 | Ni2+_ion
6 | 0.7927448 | 0.1835855 | -0.0512719 | 2 | 1.9376 | 1 | 60 | 150 | Ni2+_ion
6 | 0.6290258 | 0.187759 | -0.0497834 | 2 | 1.9376 | 1 | 60 | 150 | Ni2+_ion
6 | 0.4988825 | 0.1914782 | -0.0477593 | 2 | 1.9376 | 1 | 60 | 150 | Ni2+_ion
6 | 0.3985969 | 0.1957165 | -0.0454882 | 2 | 1.9376 | 1 | 60 | 150 | Ni2+_ion
6 | 0.316723 | 0.1998406 | -0.0424231 | 2 | 1.9376 | 1 | 60 | 150 | Ni2+_ion
6 | 0.2514753 | 0.2041617 | -0.038394 | 2 | 1.9376 | 1 | 60 | 150 | Ni2+_ion
6 | 0.1999787 | 0.2083212 | -0.0337406 | 2 | 1.9376 | 1 | 60 | 150 | Ni2+_ion
6 | 0.1587906 | 0.2125006 | -0.0281687 | 2 | 1.9376 | 1 | 60 | 150 | Ni2+_ion
6 | 0.1260081 | 0.2160007 | -0.0220521 | 2 | 1.9376 | 1 | 60 | 150 | Ni2+_ion
6 | 0.1001603 | 0.2190137 | -0.0149224 | 2 | 1.9376 | 1 | 60 | 150 | Ni2+_ion
6 | 0.0795031 | 0.2217198 | -0.0071551 | 2 | 1.9376 | 1 | 60 | 150 | Ni2+_ion
6 | 0.0631398 | 0.2255782 | 0.0024209 | 2 | 1.9376 | 1 | 60 | 150 | Ni2+_ion
6 | 0.050123 | 0.2272125 | 0.0108957 | 2 | 1.9376 | 1 | 60 | 150 | Ni2+_ion
6 | 0.0398326 | 0.2279605 | 0.0196211 | 2 | 1.9376 | 1 | 60 | 150 | Ni2+_ion
6 | 0.0316381 | 0.2276581 | 0.02746 | 2 | 1.9376 | 1 | 60 | 150 | Ni2+_ion
6 | 0.025126 | 0.2261627 | 0.0350076 | 2 | 1.9376 | 1 | 60 | 150 | Ni2+_ion
6 | 0.019957 | 0.2238996 | 0.0413094 | 2 | 1.9376 | 1 | 60 | 150 | Ni2+_ion
6 | 0.015849 | 0.2210007 | 0.0472118 | 2 | 1.9376 | 1 | 60 | 150 | Ni2+_ion
6 | 0.01259 | 0.2171241 | 0.0523546 | 2 | 1.9376 | 1 | 60 | 150 | Ni2+_ion
6 | 0.0100006 | 0.2120935 | 0.056431 | 2 | 1.9376 | 1 | 60 | 150 | Ni2+_ion