## Sheet1
Time(h) | Freq | Zreal | Zimag | ppm | mean_voltage | current | temperature | flow | Label
0 | 19980.47 | 0.0441177 | 0.0026288 | 2 | 1.935984 | 1 | 60 | 150 | Ni2+_ion
0 | 15878.91 | 0.0443697 | 0.0011122 | 2 | 1.935984 | 1 | 60 | 150 | Ni2+_ion
0 | 12597.66 | 0.0446878 | -0.0002072 | 2 | 1.935984 | 1 | 60 | 150 | Ni2+_ion
0 | 10019.53 | 0.0450151 | -0.0013739 | 2 | 1.935984 | 1 | 60 | 150 | Ni2+_ion
0 | 7928.241 | 0.0454345 | -0.0024679 | 2 | 1.935984 | 1 | 60 | 150 | Ni2+_ion
0 | 6307.871 | 0.0459135 | -0.0034866 | 2 | 1.935984 | 1 | 60 | 150 | Ni2+_ion
0 | 5034.722 | 0.0464663 | -0.0044788 | 2 | 1.935984 | 1 | 60 | 150 | Ni2+_ion
0 | 3993.056 | 0.0471149 | -0.0054898 | 2 | 1.935984 | 1 | 60 | 150 | Ni2+_ion
0 | 3144.055 | 0.0479121 | -0.0065435 | 2 | 1.935984 | 1 | 60 | 150 | Ni2+_ion
0 | 2519.531 | 0.0487426 | -0.0075373 | 2 | 1.935984 | 1 | 60 | 150 | Ni2+_ion
0 | 2000.762 | 0.049782 | -0.0086059 | 2 | 1.935984 | 1 | 60 | 150 | Ni2+_ion
0 | 1580.669 | 0.0509598 | -0.009731 | 2 | 1.935984 | 1 | 60 | 150 | Ni2+_ion
0 | 1253.634 | 0.0522746 | -0.0108723 | 2 | 1.935984 | 1 | 60 | 150 | Ni2+_ion
0 | 1000.702 | 0.0536705 | -0.0120105 | 2 | 1.935984 | 1 | 60 | 150 | Ni2+_ion
0 | 790.0281 | 0.0553046 | -0.0132819 | 2 | 1.935984 | 1 | 60 | 150 | Ni2+_ion
0 | 628.811 | 0.0570437 | -0.0146044 | 2 | 1.935984 | 1 | 60 | 150 | Ni2+_ion
0 | 502.2321 | 0.0589147 | -0.015969 | 2 | 1.935984 | 1 | 60 | 150 | Ni2+_ion
0 | 400.1524 | 0.060952 | -0.0174742 | 2 | 1.935984 | 1 | 60 | 150 | Ni2+_ion
0 | 315.5048 | 0.0633461 | -0.0192142 | 2 | 1.935984 | 1 | 60 | 150 | Ni2+_ion
0 | 252.0161 | 0.0657862 | -0.0209682 | 2 | 1.935984 | 1 | 60 | 150 | Ni2+_ion
0 | 200.3205 | 0.0685533 | -0.0228955 | 2 | 1.935984 | 1 | 60 | 150 | Ni2+_ion
0 | 158.0056 | 0.0717464 | -0.0250519 | 2 | 1.935984 | 1 | 60 | 150 | Ni2+_ion
0 | 125.558 | 0.0750802 | -0.0271643 | 2 | 1.935984 | 1 | 60 | 150 | Ni2+_ion
0 | 99.734 | 0.0788177 | -0.0294357 | 2 | 1.935984 | 1 | 60 | 150 | Ni2+_ion
0 | 79.44915 | 0.0834002 | -0.0318901 | 2 | 1.935984 | 1 | 60 | 150 | Ni2+_ion
0 | 62.91946 | 0.0880379 | -0.0343366 | 2 | 1.935984 | 1 | 60 | 150 | Ni2+_ion
0 | 49.86702 | 0.0930071 | -0.0366806 | 2 | 1.935984 | 1 | 60 | 150 | Ni2+_ion
0 | 38.42213 | 0.0988778 | -0.0391619 | 2 | 1.935984 | 1 | 60 | 150 | Ni2+_ion
0 | 31.25 | 0.103617 | -0.0409569 | 2 | 1.935984 | 1 | 60 | 150 | Ni2+_ion
0 | 24.93351 | 0.1091972 | -0.0428487 | 2 | 1.935984 | 1 | 60 | 150 | Ni2+_ion
0 | 20.03205 | 0.1143298 | -0.0445608 | 2 | 1.935984 | 1 | 60 | 150 | Ni2+_ion
0 | 15.625 | 0.1205969 | -0.0463659 | 2 | 1.935984 | 1 | 60 | 150 | Ni2+_ion
0 | 12.46675 | 0.1257918 | -0.0478676 | 2 | 1.935984 | 1 | 60 | 150 | Ni2+_ion
0 | 9.9734 | 0.1311868 | -0.0492249 | 2 | 1.935984 | 1 | 60 | 150 | Ni2+_ion
0 | 7.971939 | 0.1366871 | -0.0504716 | 2 | 1.935984 | 1 | 60 | 150 | Ni2+_ion
0 | 6.351626 | 0.1420499 | -0.0515155 | 2 | 1.935984 | 1 | 60 | 150 | Ni2+_ion
0 | 5.013369 | 0.1475094 | -0.052429 | 2 | 1.935984 | 1 | 60 | 150 | Ni2+_ion
0 | 3.985969 | 0.1523886 | -0.0530686 | 2 | 1.935984 | 1 | 60 | 150 | Ni2+_ion
0 | 3.175813 | 0.1571404 | -0.0535204 | 2 | 1.935984 | 1 | 60 | 150 | Ni2+_ion
0 | 2.516103 | 0.16161 | -0.0534652 | 2 | 1.935984 | 1 | 60 | 150 | Ni2+_ion
0 | 1.99553 | 0.1652081 | -0.0530154 | 2 | 1.935984 | 1 | 60 | 150 | Ni2+_ion
0 | 1.587906 | 0.1699941 | -0.0532869 | 2 | 1.935984 | 1 | 60 | 150 | Ni2+_ion
0 | 1.258052 | 0.1742289 | -0.053036 | 2 | 1.935984 | 1 | 60 | 150 | Ni2+_ion
0 | 0.997765 | 0.1795053 | -0.0521991 | 2 | 1.935984 | 1 | 60 | 150 | Ni2+_ion
0 | 0.7927448 | 0.184073 | -0.0511376 | 2 | 1.935984 | 1 | 60 | 150 | Ni2+_ion
0 | 0.6290258 | 0.1878059 | -0.0499732 | 2 | 1.935984 | 1 | 60 | 150 | Ni2+_ion
0 | 0.4988825 | 0.1919515 | -0.0480467 | 2 | 1.935984 | 1 | 60 | 150 | Ni2+_ion
0 | 0.3985969 | 0.1958811 | -0.0457003 | 2 | 1.935984 | 1 | 60 | 150 | Ni2+_ion
0 | 0.316723 | 0.1998195 | -0.0425671 | 2 | 1.935984 | 1 | 60 | 150 | Ni2+_ion
0 | 0.2514753 | 0.2040458 | -0.0389168 | 2 | 1.935984 | 1 | 60 | 150 | Ni2+_ion
0 | 0.1999787 | 0.2084544 | -0.0344062 | 2 | 1.935984 | 1 | 60 | 150 | Ni2+_ion
0 | 0.1587906 | 0.2128946 | -0.0290025 | 2 | 1.935984 | 1 | 60 | 150 | Ni2+_ion
0 | 0.1260081 | 0.2160336 | -0.0228524 | 2 | 1.935984 | 1 | 60 | 150 | Ni2+_ion
0 | 0.1001603 | 0.2189321 | -0.0161096 | 2 | 1.935984 | 1 | 60 | 150 | Ni2+_ion
0 | 0.0795031 | 0.2216847 | -0.0083227 | 2 | 1.935984 | 1 | 60 | 150 | Ni2+_ion
0 | 0.0631398 | 0.2254737 | 0.0009764 | 2 | 1.935984 | 1 | 60 | 150 | Ni2+_ion
0 | 0.050123 | 0.227498 | 0.009905 | 2 | 1.935984 | 1 | 60 | 150 | Ni2+_ion
0 | 0.0398326 | 0.2283442 | 0.0181121 | 2 | 1.935984 | 1 | 60 | 150 | Ni2+_ion
0 | 0.0316381 | 0.2278539 | 0.0260465 | 2 | 1.935984 | 1 | 60 | 150 | Ni2+_ion
0 | 0.025126 | 0.2268184 | 0.0333792 | 2 | 1.935984 | 1 | 60 | 150 | Ni2+_ion
0 | 0.019957 | 0.224778 | 0.0395552 | 2 | 1.935984 | 1 | 60 | 150 | Ni2+_ion
0 | 0.015849 | 0.2220031 | 0.045579 | 2 | 1.935984 | 1 | 60 | 150 | Ni2+_ion
0 | 0.01259 | 0.2181628 | 0.0506049 | 2 | 1.935984 | 1 | 60 | 150 | Ni2+_ion
0 | 0.0100006 | 0.2136979 | 0.0547803 | 2 | 1.935984 | 1 | 60 | 150 | Ni2+_ion
2 | 19980.47 | 0.0440792 | 0.0026018 | 2 | 1.935403 | 1 | 60 | 150 | Ni2+_ion
2 | 15878.91 | 0.0443371 | 0.0010721 | 2 | 1.935403 | 1 | 60 | 150 | Ni2+_ion
2 | 12597.66 | 0.0446283 | -0.0002518 | 2 | 1.935403 | 1 | 60 | 150 | Ni2+_ion
2 | 10019.53 | 0.0449985 | -0.0014228 | 2 | 1.935403 | 1 | 60 | 150 | Ni2+_ion
2 | 7928.241 | 0.0454256 | -0.0025198 | 2 | 1.935403 | 1 | 60 | 150 | Ni2+_ion
2 | 6307.871 | 0.0458864 | -0.0035356 | 2 | 1.935403 | 1 | 60 | 150 | Ni2+_ion
2 | 5034.722 | 0.0464406 | -0.004527 | 2 | 1.935403 | 1 | 60 | 150 | Ni2+_ion
2 | 3993.056 | 0.047103 | -0.0055422 | 2 | 1.935403 | 1 | 60 | 150 | Ni2+_ion
2 | 3144.055 | 0.0479078 | -0.0066064 | 2 | 1.935403 | 1 | 60 | 150 | Ni2+_ion
2 | 2519.531 | 0.0487575 | -0.0076087 | 2 | 1.935403 | 1 | 60 | 150 | Ni2+_ion
2 | 2000.762 | 0.0497838 | -0.0086826 | 2 | 1.935403 | 1 | 60 | 150 | Ni2+_ion
2 | 1580.669 | 0.050981 | -0.0098164 | 2 | 1.935403 | 1 | 60 | 150 | Ni2+_ion
2 | 1253.634 | 0.0523179 | -0.0109804 | 2 | 1.935403 | 1 | 60 | 150 | Ni2+_ion
2 | 1000.702 | 0.0537385 | -0.0121487 | 2 | 1.935403 | 1 | 60 | 150 | Ni2+_ion
2 | 790.0281 | 0.0554067 | -0.0134548 | 2 | 1.935403 | 1 | 60 | 150 | Ni2+_ion
2 | 628.811 | 0.0571399 | -0.0147784 | 2 | 1.935403 | 1 | 60 | 150 | Ni2+_ion
2 | 502.2321 | 0.0590055 | -0.0161398 | 2 | 1.935403 | 1 | 60 | 150 | Ni2+_ion
2 | 400.1524 | 0.0610906 | -0.0176836 | 2 | 1.935403 | 1 | 60 | 150 | Ni2+_ion
2 | 315.5048 | 0.0634707 | -0.0194292 | 2 | 1.935403 | 1 | 60 | 150 | Ni2+_ion
2 | 252.0161 | 0.0659415 | -0.0212082 | 2 | 1.935403 | 1 | 60 | 150 | Ni2+_ion
2 | 200.3205 | 0.0687185 | -0.0231286 | 2 | 1.935403 | 1 | 60 | 150 | Ni2+_ion
2 | 158.0056 | 0.0719851 | -0.0253457 | 2 | 1.935403 | 1 | 60 | 150 | Ni2+_ion
2 | 125.558 | 0.0753863 | -0.0274853 | 2 | 1.935403 | 1 | 60 | 150 | Ni2+_ion
2 | 99.734 | 0.0791114 | -0.0297386 | 2 | 1.935403 | 1 | 60 | 150 | Ni2+_ion
2 | 79.44915 | 0.0837889 | -0.0322351 | 2 | 1.935403 | 1 | 60 | 150 | Ni2+_ion
2 | 62.91946 | 0.0884157 | -0.0346553 | 2 | 1.935403 | 1 | 60 | 150 | Ni2+_ion
2 | 49.86702 | 0.0933371 | -0.0369279 | 2 | 1.935403 | 1 | 60 | 150 | Ni2+_ion
2 | 38.42213 | 0.099227 | -0.039391 | 2 | 1.935403 | 1 | 60 | 150 | Ni2+_ion
2 | 31.25 | 0.1040064 | -0.0411897 | 2 | 1.935403 | 1 | 60 | 150 | Ni2+_ion
2 | 24.93351 | 0.1098312 | -0.0431554 | 2 | 1.935403 | 1 | 60 | 150 | Ni2+_ion
2 | 20.03205 | 0.1152446 | -0.044854 | 2 | 1.935403 | 1 | 60 | 150 | Ni2+_ion
2 | 15.625 | 0.1210273 | -0.0466011 | 2 | 1.935403 | 1 | 60 | 150 | Ni2+_ion
2 | 12.46675 | 0.126431 | -0.048059 | 2 | 1.935403 | 1 | 60 | 150 | Ni2+_ion
2 | 9.9734 | 0.1317582 | -0.0493733 | 2 | 1.935403 | 1 | 60 | 150 | Ni2+_ion
2 | 7.971939 | 0.1371423 | -0.0505632 | 2 | 1.935403 | 1 | 60 | 150 | Ni2+_ion
2 | 6.351626 | 0.1423821 | -0.0515531 | 2 | 1.935403 | 1 | 60 | 150 | Ni2+_ion
2 | 5.013369 | 0.1478489 | -0.0524808 | 2 | 1.935403 | 1 | 60 | 150 | Ni2+_ion
2 | 3.985969 | 0.1528188 | -0.0531242 | 2 | 1.935403 | 1 | 60 | 150 | Ni2+_ion
2 | 3.175813 | 0.1576049 | -0.0535713 | 2 | 1.935403 | 1 | 60 | 150 | Ni2+_ion
2 | 2.516103 | 0.1621065 | -0.0534957 | 2 | 1.935403 | 1 | 60 | 150 | Ni2+_ion
2 | 1.99553 | 0.1658494 | -0.0531173 | 2 | 1.935403 | 1 | 60 | 150 | Ni2+_ion
2 | 1.587906 | 0.1703735 | -0.0532885 | 2 | 1.935403 | 1 | 60 | 150 | Ni2+_ion
2 | 1.258052 | 0.1746644 | -0.0530848 | 2 | 1.935403 | 1 | 60 | 150 | Ni2+_ion
2 | 0.997765 | 0.1798842 | -0.0523386 | 2 | 1.935403 | 1 | 60 | 150 | Ni2+_ion
2 | 0.7927448 | 0.184253 | -0.0514058 | 2 | 1.935403 | 1 | 60 | 150 | Ni2+_ion
2 | 0.6290258 | 0.1883462 | -0.0499192 | 2 | 1.935403 | 1 | 60 | 150 | Ni2+_ion
2 | 0.4988825 | 0.1922916 | -0.0480832 | 2 | 1.935403 | 1 | 60 | 150 | Ni2+_ion
2 | 0.3985969 | 0.1962855 | -0.0456636 | 2 | 1.935403 | 1 | 60 | 150 | Ni2+_ion
2 | 0.316723 | 0.2000832 | -0.0428472 | 2 | 1.935403 | 1 | 60 | 150 | Ni2+_ion
2 | 0.2514753 | 0.2045864 | -0.0390725 | 2 | 1.935403 | 1 | 60 | 150 | Ni2+_ion
2 | 0.1999787 | 0.2087874 | -0.034612 | 2 | 1.935403 | 1 | 60 | 150 | Ni2+_ion
2 | 0.1587906 | 0.2127955 | -0.0293726 | 2 | 1.935403 | 1 | 60 | 150 | Ni2+_ion
2 | 0.1260081 | 0.2162375 | -0.0231965 | 2 | 1.935403 | 1 | 60 | 150 | Ni2+_ion
2 | 0.1001603 | 0.2188118 | -0.0162874 | 2 | 1.935403 | 1 | 60 | 150 | Ni2+_ion
2 | 0.0795031 | 0.2218208 | -0.0087109 | 2 | 1.935403 | 1 | 60 | 150 | Ni2+_ion
2 | 0.0631398 | 0.2256188 | 0.0003585 | 2 | 1.935403 | 1 | 60 | 150 | Ni2+_ion
2 | 0.050123 | 0.2275791 | 0.0089445 | 2 | 1.935403 | 1 | 60 | 150 | Ni2+_ion
2 | 0.0398326 | 0.2280569 | 0.0171888 | 2 | 1.935403 | 1 | 60 | 150 | Ni2+_ion
2 | 0.0316381 | 0.228092 | 0.0251936 | 2 | 1.935403 | 1 | 60 | 150 | Ni2+_ion
2 | 0.025126 | 0.2271189 | 0.0326725 | 2 | 1.935403 | 1 | 60 | 150 | Ni2+_ion
2 | 0.019957 | 0.2250168 | 0.0389813 | 2 | 1.935403 | 1 | 60 | 150 | Ni2+_ion
2 | 0.015849 | 0.2224413 | 0.0445841 | 2 | 1.935403 | 1 | 60 | 150 | Ni2+_ion
2 | 0.01259 | 0.2189364 | 0.0496109 | 2 | 1.935403 | 1 | 60 | 150 | Ni2+_ion
2 | 0.0100006 | 0.2145301 | 0.0540504 | 2 | 1.935403 | 1 | 60 | 150 | Ni2+_ion
4 | 19980.47 | 0.044025 | 0.0025783 | 2 | 1.934944 | 1 | 60 | 150 | Ni2+_ion
4 | 15878.91 | 0.0442856 | 0.0010358 | 2 | 1.934944 | 1 | 60 | 150 | Ni2+_ion
4 | 12597.66 | 0.0446119 | -0.0003076 | 2 | 1.934944 | 1 | 60 | 150 | Ni2+_ion
4 | 10019.53 | 0.0449801 | -0.0014685 | 2 | 1.934944 | 1 | 60 | 150 | Ni2+_ion
4 | 7928.241 | 0.0454199 | -0.002591 | 2 | 1.934944 | 1 | 60 | 150 | Ni2+_ion
4 | 6307.871 | 0.0458939 | -0.0036115 | 2 | 1.934944 | 1 | 60 | 150 | Ni2+_ion
4 | 5034.722 | 0.0464412 | -0.0045923 | 2 | 1.934944 | 1 | 60 | 150 | Ni2+_ion
4 | 3993.056 | 0.047106 | -0.0056044 | 2 | 1.934944 | 1 | 60 | 150 | Ni2+_ion
4 | 3144.055 | 0.0479154 | -0.0066704 | 2 | 1.934944 | 1 | 60 | 150 | Ni2+_ion
4 | 2519.531 | 0.0487699 | -0.0076742 | 2 | 1.934944 | 1 | 60 | 150 | Ni2+_ion
4 | 2000.762 | 0.0497968 | -0.0087554 | 2 | 1.934944 | 1 | 60 | 150 | Ni2+_ion
4 | 1580.669 | 0.0510096 | -0.0099004 | 2 | 1.934944 | 1 | 60 | 150 | Ni2+_ion
4 | 1253.634 | 0.0523337 | -0.0110748 | 2 | 1.934944 | 1 | 60 | 150 | Ni2+_ion
4 | 1000.702 | 0.0537604 | -0.01225 | 2 | 1.934944 | 1 | 60 | 150 | Ni2+_ion
4 | 790.0281 | 0.055421 | -0.0135579 | 2 | 1.934944 | 1 | 60 | 150 | Ni2+_ion
4 | 628.811 | 0.0571723 | -0.0149012 | 2 | 1.934944 | 1 | 60 | 150 | Ni2+_ion
4 | 502.2321 | 0.0590676 | -0.0163056 | 2 | 1.934944 | 1 | 60 | 150 | Ni2+_ion
4 | 400.1524 | 0.0611608 | -0.0178647 | 2 | 1.934944 | 1 | 60 | 150 | Ni2+_ion
4 | 315.5048 | 0.0635707 | -0.019629 | 2 | 1.934944 | 1 | 60 | 150 | Ni2+_ion
4 | 252.0161 | 0.0660595 | -0.0214207 | 2 | 1.934944 | 1 | 60 | 150 | Ni2+_ion
4 | 200.3205 | 0.0688651 | -0.0233776 | 2 | 1.934944 | 1 | 60 | 150 | Ni2+_ion
4 | 158.0056 | 0.0721022 | -0.0255386 | 2 | 1.934944 | 1 | 60 | 150 | Ni2+_ion
4 | 125.558 | 0.0756208 | -0.0277944 | 2 | 1.934944 | 1 | 60 | 150 | Ni2+_ion
4 | 99.734 | 0.0793933 | -0.0300736 | 2 | 1.934944 | 1 | 60 | 150 | Ni2+_ion
4 | 79.44915 | 0.0841757 | -0.0325943 | 2 | 1.934944 | 1 | 60 | 150 | Ni2+_ion
4 | 62.91946 | 0.0888015 | -0.0349728 | 2 | 1.934944 | 1 | 60 | 150 | Ni2+_ion
4 | 49.86702 | 0.0938263 | -0.0372938 | 2 | 1.934944 | 1 | 60 | 150 | Ni2+_ion
4 | 38.42213 | 0.0997262 | -0.0397325 | 2 | 1.934944 | 1 | 60 | 150 | Ni2+_ion
4 | 31.25 | 0.1044605 | -0.0415218 | 2 | 1.934944 | 1 | 60 | 150 | Ni2+_ion
4 | 24.93351 | 0.1103321 | -0.0434099 | 2 | 1.934944 | 1 | 60 | 150 | Ni2+_ion
4 | 20.03205 | 0.1156948 | -0.0450554 | 2 | 1.934944 | 1 | 60 | 150 | Ni2+_ion
4 | 15.625 | 0.1212493 | -0.0467326 | 2 | 1.934944 | 1 | 60 | 150 | Ni2+_ion
4 | 12.46675 | 0.1267527 | -0.0481656 | 2 | 1.934944 | 1 | 60 | 150 | Ni2+_ion
4 | 9.9734 | 0.1321651 | -0.049488 | 2 | 1.934944 | 1 | 60 | 150 | Ni2+_ion
4 | 7.971939 | 0.1377403 | -0.0506972 | 2 | 1.934944 | 1 | 60 | 150 | Ni2+_ion
4 | 6.351626 | 0.1430498 | -0.0517093 | 2 | 1.934944 | 1 | 60 | 150 | Ni2+_ion
4 | 5.013369 | 0.1484514 | -0.052585 | 2 | 1.934944 | 1 | 60 | 150 | Ni2+_ion
4 | 3.985969 | 0.1533683 | -0.0532223 | 2 | 1.934944 | 1 | 60 | 150 | Ni2+_ion
4 | 3.175813 | 0.158187 | -0.0536498 | 2 | 1.934944 | 1 | 60 | 150 | Ni2+_ion
4 | 2.516103 | 0.1625029 | -0.0535647 | 2 | 1.934944 | 1 | 60 | 150 | Ni2+_ion
4 | 1.99553 | 0.1661453 | -0.0531787 | 2 | 1.934944 | 1 | 60 | 150 | Ni2+_ion
4 | 1.587906 | 0.1708189 | -0.0533785 | 2 | 1.934944 | 1 | 60 | 150 | Ni2+_ion
4 | 1.258052 | 0.1751829 | -0.053198 | 2 | 1.934944 | 1 | 60 | 150 | Ni2+_ion
4 | 0.997765 | 0.1802487 | -0.0523246 | 2 | 1.934944 | 1 | 60 | 150 | Ni2+_ion
4 | 0.7927448 | 0.1846779 | -0.0514101 | 2 | 1.934944 | 1 | 60 | 150 | Ni2+_ion
4 | 0.6290258 | 0.1886828 | -0.050132 | 2 | 1.934944 | 1 | 60 | 150 | Ni2+_ion
4 | 0.4988825 | 0.1926177 | -0.0482862 | 2 | 1.934944 | 1 | 60 | 150 | Ni2+_ion
4 | 0.3985969 | 0.1964436 | -0.0459647 | 2 | 1.934944 | 1 | 60 | 150 | Ni2+_ion
4 | 0.316723 | 0.2005081 | -0.0429676 | 2 | 1.934944 | 1 | 60 | 150 | Ni2+_ion
4 | 0.2514753 | 0.2046509 | -0.0393877 | 2 | 1.934944 | 1 | 60 | 150 | Ni2+_ion
4 | 0.1999787 | 0.2085863 | -0.0350433 | 2 | 1.934944 | 1 | 60 | 150 | Ni2+_ion
4 | 0.1587906 | 0.2130479 | -0.0296272 | 2 | 1.934944 | 1 | 60 | 150 | Ni2+_ion
4 | 0.1260081 | 0.2165843 | -0.0234614 | 2 | 1.934944 | 1 | 60 | 150 | Ni2+_ion
4 | 0.1001603 | 0.2191009 | -0.0168146 | 2 | 1.934944 | 1 | 60 | 150 | Ni2+_ion
4 | 0.0795031 | 0.2216994 | -0.009363 | 2 | 1.934944 | 1 | 60 | 150 | Ni2+_ion
4 | 0.0631398 | 0.2258378 | -0.000164 | 2 | 1.934944 | 1 | 60 | 150 | Ni2+_ion
4 | 0.050123 | 0.2276209 | 0.0085832 | 2 | 1.934944 | 1 | 60 | 150 | Ni2+_ion
4 | 0.0398326 | 0.2282339 | 0.0164465 | 2 | 1.934944 | 1 | 60 | 150 | Ni2+_ion
4 | 0.0316381 | 0.2282028 | 0.0243089 | 2 | 1.934944 | 1 | 60 | 150 | Ni2+_ion
4 | 0.025126 | 0.227184 | 0.0316107 | 2 | 1.934944 | 1 | 60 | 150 | Ni2+_ion
4 | 0.019957 | 0.2256707 | 0.0381949 | 2 | 1.934944 | 1 | 60 | 150 | Ni2+_ion
4 | 0.015849 | 0.2229401 | 0.0437127 | 2 | 1.934944 | 1 | 60 | 150 | Ni2+_ion
4 | 0.01259 | 0.219358 | 0.0489098 | 2 | 1.934944 | 1 | 60 | 150 | Ni2+_ion
4 | 0.0100006 | 0.2153313 | 0.0531264 | 2 | 1.934944 | 1 | 60 | 150 | Ni2+_ion
6 | 19980.47 | 0.0439954 | 0.0025382 | 2 | 1.934523 | 1 | 60 | 150 | Ni2+_ion
6 | 15878.91 | 0.0442709 | 0.0009823 | 2 | 1.934523 | 1 | 60 | 150 | Ni2+_ion
6 | 12597.66 | 0.0445847 | -0.0003579 | 2 | 1.934523 | 1 | 60 | 150 | Ni2+_ion
6 | 10019.53 | 0.0449621 | -0.0015408 | 2 | 1.934523 | 1 | 60 | 150 | Ni2+_ion
6 | 7928.241 | 0.0454132 | -0.0026532 | 2 | 1.934523 | 1 | 60 | 150 | Ni2+_ion
6 | 6307.871 | 0.0458968 | -0.0036742 | 2 | 1.934523 | 1 | 60 | 150 | Ni2+_ion
6 | 5034.722 | 0.0464505 | -0.0046683 | 2 | 1.934523 | 1 | 60 | 150 | Ni2+_ion
6 | 3993.056 | 0.0471344 | -0.0056841 | 2 | 1.934523 | 1 | 60 | 150 | Ni2+_ion
6 | 3144.055 | 0.0479476 | -0.006753 | 2 | 1.934523 | 1 | 60 | 150 | Ni2+_ion
6 | 2519.531 | 0.0488104 | -0.0077628 | 2 | 1.934523 | 1 | 60 | 150 | Ni2+_ion
6 | 2000.762 | 0.0498459 | -0.0088504 | 2 | 1.934523 | 1 | 60 | 150 | Ni2+_ion
6 | 1580.669 | 0.0510594 | -0.0100044 | 2 | 1.934523 | 1 | 60 | 150 | Ni2+_ion
6 | 1253.634 | 0.052381 | -0.0111779 | 2 | 1.934523 | 1 | 60 | 150 | Ni2+_ion
6 | 1000.702 | 0.0538181 | -0.0123691 | 2 | 1.934523 | 1 | 60 | 150 | Ni2+_ion
6 | 790.0281 | 0.0554779 | -0.013696 | 2 | 1.934523 | 1 | 60 | 150 | Ni2+_ion
6 | 628.811 | 0.0572392 | -0.0150565 | 2 | 1.934523 | 1 | 60 | 150 | Ni2+_ion
6 | 502.2321 | 0.0591695 | -0.0165077 | 2 | 1.934523 | 1 | 60 | 150 | Ni2+_ion
6 | 400.1524 | 0.0612557 | -0.01807 | 2 | 1.934523 | 1 | 60 | 150 | Ni2+_ion
6 | 315.5048 | 0.0637105 | -0.0198764 | 2 | 1.934523 | 1 | 60 | 150 | Ni2+_ion
6 | 252.0161 | 0.0662068 | -0.0216821 | 2 | 1.934523 | 1 | 60 | 150 | Ni2+_ion
6 | 200.3205 | 0.0690626 | -0.0236538 | 2 | 1.934523 | 1 | 60 | 150 | Ni2+_ion
6 | 158.0056 | 0.0723573 | -0.025868 | 2 | 1.934523 | 1 | 60 | 150 | Ni2+_ion
6 | 125.558 | 0.0759016 | -0.0281152 | 2 | 1.934523 | 1 | 60 | 150 | Ni2+_ion
6 | 99.734 | 0.0797498 | -0.0304272 | 2 | 1.934523 | 1 | 60 | 150 | Ni2+_ion
6 | 79.44915 | 0.0844935 | -0.0329145 | 2 | 1.934523 | 1 | 60 | 150 | Ni2+_ion
6 | 62.91946 | 0.0892064 | -0.0353287 | 2 | 1.934523 | 1 | 60 | 150 | Ni2+_ion
6 | 49.86702 | 0.0942078 | -0.0375897 | 2 | 1.934523 | 1 | 60 | 150 | Ni2+_ion
6 | 38.42213 | 0.1001912 | -0.0400416 | 2 | 1.934523 | 1 | 60 | 150 | Ni2+_ion
6 | 31.25 | 0.1051142 | -0.0418309 | 2 | 1.934523 | 1 | 60 | 150 | Ni2+_ion
6 | 24.93351 | 0.1107197 | -0.0437093 | 2 | 1.934523 | 1 | 60 | 150 | Ni2+_ion
6 | 20.03205 | 0.1161184 | -0.045338 | 2 | 1.934523 | 1 | 60 | 150 | Ni2+_ion
6 | 15.625 | 0.1225968 | -0.0470412 | 2 | 1.934523 | 1 | 60 | 150 | Ni2+_ion
6 | 12.46675 | 0.1283333 | -0.0484866 | 2 | 1.934523 | 1 | 60 | 150 | Ni2+_ion
6 | 9.9734 | 0.1331287 | -0.0497406 | 2 | 1.934523 | 1 | 60 | 150 | Ni2+_ion
6 | 7.971939 | 0.1383969 | -0.0508588 | 2 | 1.934523 | 1 | 60 | 150 | Ni2+_ion
6 | 6.351626 | 0.1436353 | -0.0518618 | 2 | 1.934523 | 1 | 60 | 150 | Ni2+_ion
6 | 5.013369 | 0.1490658 | -0.0527009 | 2 | 1.934523 | 1 | 60 | 150 | Ni2+_ion
6 | 3.985969 | 0.154056 | -0.053336 | 2 | 1.934523 | 1 | 60 | 150 | Ni2+_ion
6 | 3.175813 | 0.1586324 | -0.0537089 | 2 | 1.934523 | 1 | 60 | 150 | Ni2+_ion
6 | 2.516103 | 0.1630402 | -0.0536983 | 2 | 1.934523 | 1 | 60 | 150 | Ni2+_ion
6 | 1.99553 | 0.16677 | -0.0532498 | 2 | 1.934523 | 1 | 60 | 150 | Ni2+_ion
6 | 1.587906 | 0.1714506 | -0.0534689 | 2 | 1.934523 | 1 | 60 | 150 | Ni2+_ion
6 | 1.258052 | 0.1756095 | -0.053218 | 2 | 1.934523 | 1 | 60 | 150 | Ni2+_ion
6 | 0.997765 | 0.1808098 | -0.0524171 | 2 | 1.934523 | 1 | 60 | 150 | Ni2+_ion
6 | 0.7927448 | 0.1852033 | -0.0514736 | 2 | 1.934523 | 1 | 60 | 150 | Ni2+_ion
6 | 0.6290258 | 0.1892299 | -0.050198 | 2 | 1.934523 | 1 | 60 | 150 | Ni2+_ion
6 | 0.4988825 | 0.1932529 | -0.0482596 | 2 | 1.934523 | 1 | 60 | 150 | Ni2+_ion
6 | 0.3985969 | 0.1970039 | -0.0461567 | 2 | 1.934523 | 1 | 60 | 150 | Ni2+_ion
6 | 0.316723 | 0.2013036 | -0.0430091 | 2 | 1.934523 | 1 | 60 | 150 | Ni2+_ion
6 | 0.2514753 | 0.2051225 | -0.0396907 | 2 | 1.934523 | 1 | 60 | 150 | Ni2+_ion
6 | 0.1999787 | 0.2092639 | -0.0352039 | 2 | 1.934523 | 1 | 60 | 150 | Ni2+_ion
6 | 0.1587906 | 0.2133336 | -0.0299312 | 2 | 1.934523 | 1 | 60 | 150 | Ni2+_ion
6 | 0.1260081 | 0.2164616 | -0.023871 | 2 | 1.934523 | 1 | 60 | 150 | Ni2+_ion
6 | 0.1001603 | 0.2193186 | -0.0174492 | 2 | 1.934523 | 1 | 60 | 150 | Ni2+_ion
6 | 0.0795031 | 0.2220651 | -0.0097746 | 2 | 1.934523 | 1 | 60 | 150 | Ni2+_ion
6 | 0.0631398 | 0.2258142 | -0.0007614 | 2 | 1.934523 | 1 | 60 | 150 | Ni2+_ion
6 | 0.050123 | 0.2276997 | 0.0077453 | 2 | 1.934523 | 1 | 60 | 150 | Ni2+_ion
6 | 0.0398326 | 0.2285007 | 0.0159857 | 2 | 1.934523 | 1 | 60 | 150 | Ni2+_ion
6 | 0.0316381 | 0.228395 | 0.0236935 | 2 | 1.934523 | 1 | 60 | 150 | Ni2+_ion
6 | 0.025126 | 0.2276604 | 0.0309002 | 2 | 1.934523 | 1 | 60 | 150 | Ni2+_ion
6 | 0.019957 | 0.2258524 | 0.0373386 | 2 | 1.934523 | 1 | 60 | 150 | Ni2+_ion
6 | 0.015849 | 0.2234282 | 0.043137 | 2 | 1.934523 | 1 | 60 | 150 | Ni2+_ion
6 | 0.01259 | 0.220124 | 0.0481919 | 2 | 1.934523 | 1 | 60 | 150 | Ni2+_ion
6 | 0.0100006 | 0.2161224 | 0.0524867 | 2 | 1.934523 | 1 | 60 | 150 | Ni2+_ion