## Sheet1
Time(h) | Freq | Zreal | Zimag | ppm | mean_voltage | current | temperature | flow | Label
0 | 19980.47 | 0.044025 | 0.0025783 | 2 | 1.934944 | 1 | 60 | 150 | Ni2+_ion
0 | 15878.91 | 0.0442856 | 0.0010358 | 2 | 1.934944 | 1 | 60 | 150 | Ni2+_ion
0 | 12597.66 | 0.0446119 | -0.0003076 | 2 | 1.934944 | 1 | 60 | 150 | Ni2+_ion
0 | 10019.53 | 0.0449801 | -0.0014685 | 2 | 1.934944 | 1 | 60 | 150 | Ni2+_ion
0 | 7928.241 | 0.0454199 | -0.002591 | 2 | 1.934944 | 1 | 60 | 150 | Ni2+_ion
0 | 6307.871 | 0.0458939 | -0.0036115 | 2 | 1.934944 | 1 | 60 | 150 | Ni2+_ion
0 | 5034.722 | 0.0464412 | -0.0045923 | 2 | 1.934944 | 1 | 60 | 150 | Ni2+_ion
0 | 3993.056 | 0.047106 | -0.0056044 | 2 | 1.934944 | 1 | 60 | 150 | Ni2+_ion
0 | 3144.055 | 0.0479154 | -0.0066704 | 2 | 1.934944 | 1 | 60 | 150 | Ni2+_ion
0 | 2519.531 | 0.0487699 | -0.0076742 | 2 | 1.934944 | 1 | 60 | 150 | Ni2+_ion
0 | 2000.762 | 0.0497968 | -0.0087554 | 2 | 1.934944 | 1 | 60 | 150 | Ni2+_ion
0 | 1580.669 | 0.0510096 | -0.0099004 | 2 | 1.934944 | 1 | 60 | 150 | Ni2+_ion
0 | 1253.634 | 0.0523337 | -0.0110748 | 2 | 1.934944 | 1 | 60 | 150 | Ni2+_ion
0 | 1000.702 | 0.0537604 | -0.01225 | 2 | 1.934944 | 1 | 60 | 150 | Ni2+_ion
0 | 790.0281 | 0.055421 | -0.0135579 | 2 | 1.934944 | 1 | 60 | 150 | Ni2+_ion
0 | 628.811 | 0.0571723 | -0.0149012 | 2 | 1.934944 | 1 | 60 | 150 | Ni2+_ion
0 | 502.2321 | 0.0590676 | -0.0163056 | 2 | 1.934944 | 1 | 60 | 150 | Ni2+_ion
0 | 400.1524 | 0.0611608 | -0.0178647 | 2 | 1.934944 | 1 | 60 | 150 | Ni2+_ion
0 | 315.5048 | 0.0635707 | -0.019629 | 2 | 1.934944 | 1 | 60 | 150 | Ni2+_ion
0 | 252.0161 | 0.0660595 | -0.0214207 | 2 | 1.934944 | 1 | 60 | 150 | Ni2+_ion
0 | 200.3205 | 0.0688651 | -0.0233776 | 2 | 1.934944 | 1 | 60 | 150 | Ni2+_ion
0 | 158.0056 | 0.0721022 | -0.0255386 | 2 | 1.934944 | 1 | 60 | 150 | Ni2+_ion
0 | 125.558 | 0.0756208 | -0.0277944 | 2 | 1.934944 | 1 | 60 | 150 | Ni2+_ion
0 | 99.734 | 0.0793933 | -0.0300736 | 2 | 1.934944 | 1 | 60 | 150 | Ni2+_ion
0 | 79.44915 | 0.0841757 | -0.0325943 | 2 | 1.934944 | 1 | 60 | 150 | Ni2+_ion
0 | 62.91946 | 0.0888015 | -0.0349728 | 2 | 1.934944 | 1 | 60 | 150 | Ni2+_ion
0 | 49.86702 | 0.0938263 | -0.0372938 | 2 | 1.934944 | 1 | 60 | 150 | Ni2+_ion
0 | 38.42213 | 0.0997262 | -0.0397325 | 2 | 1.934944 | 1 | 60 | 150 | Ni2+_ion
0 | 31.25 | 0.1044605 | -0.0415218 | 2 | 1.934944 | 1 | 60 | 150 | Ni2+_ion
0 | 24.93351 | 0.1103321 | -0.0434099 | 2 | 1.934944 | 1 | 60 | 150 | Ni2+_ion
0 | 20.03205 | 0.1156948 | -0.0450554 | 2 | 1.934944 | 1 | 60 | 150 | Ni2+_ion
0 | 15.625 | 0.1212493 | -0.0467326 | 2 | 1.934944 | 1 | 60 | 150 | Ni2+_ion
0 | 12.46675 | 0.1267527 | -0.0481656 | 2 | 1.934944 | 1 | 60 | 150 | Ni2+_ion
0 | 9.9734 | 0.1321651 | -0.049488 | 2 | 1.934944 | 1 | 60 | 150 | Ni2+_ion
0 | 7.971939 | 0.1377403 | -0.0506972 | 2 | 1.934944 | 1 | 60 | 150 | Ni2+_ion
0 | 6.351626 | 0.1430498 | -0.0517093 | 2 | 1.934944 | 1 | 60 | 150 | Ni2+_ion
0 | 5.013369 | 0.1484514 | -0.052585 | 2 | 1.934944 | 1 | 60 | 150 | Ni2+_ion
0 | 3.985969 | 0.1533683 | -0.0532223 | 2 | 1.934944 | 1 | 60 | 150 | Ni2+_ion
0 | 3.175813 | 0.158187 | -0.0536498 | 2 | 1.934944 | 1 | 60 | 150 | Ni2+_ion
0 | 2.516103 | 0.1625029 | -0.0535647 | 2 | 1.934944 | 1 | 60 | 150 | Ni2+_ion
0 | 1.99553 | 0.1661453 | -0.0531787 | 2 | 1.934944 | 1 | 60 | 150 | Ni2+_ion
0 | 1.587906 | 0.1708189 | -0.0533785 | 2 | 1.934944 | 1 | 60 | 150 | Ni2+_ion
0 | 1.258052 | 0.1751829 | -0.053198 | 2 | 1.934944 | 1 | 60 | 150 | Ni2+_ion
0 | 0.997765 | 0.1802487 | -0.0523246 | 2 | 1.934944 | 1 | 60 | 150 | Ni2+_ion
0 | 0.7927448 | 0.1846779 | -0.0514101 | 2 | 1.934944 | 1 | 60 | 150 | Ni2+_ion
0 | 0.6290258 | 0.1886828 | -0.050132 | 2 | 1.934944 | 1 | 60 | 150 | Ni2+_ion
0 | 0.4988825 | 0.1926177 | -0.0482862 | 2 | 1.934944 | 1 | 60 | 150 | Ni2+_ion
0 | 0.3985969 | 0.1964436 | -0.0459647 | 2 | 1.934944 | 1 | 60 | 150 | Ni2+_ion
0 | 0.316723 | 0.2005081 | -0.0429676 | 2 | 1.934944 | 1 | 60 | 150 | Ni2+_ion
0 | 0.2514753 | 0.2046509 | -0.0393877 | 2 | 1.934944 | 1 | 60 | 150 | Ni2+_ion
0 | 0.1999787 | 0.2085863 | -0.0350433 | 2 | 1.934944 | 1 | 60 | 150 | Ni2+_ion
0 | 0.1587906 | 0.2130479 | -0.0296272 | 2 | 1.934944 | 1 | 60 | 150 | Ni2+_ion
0 | 0.1260081 | 0.2165843 | -0.0234614 | 2 | 1.934944 | 1 | 60 | 150 | Ni2+_ion
0 | 0.1001603 | 0.2191009 | -0.0168146 | 2 | 1.934944 | 1 | 60 | 150 | Ni2+_ion
0 | 0.0795031 | 0.2216994 | -0.009363 | 2 | 1.934944 | 1 | 60 | 150 | Ni2+_ion
0 | 0.0631398 | 0.2258378 | -0.000164 | 2 | 1.934944 | 1 | 60 | 150 | Ni2+_ion
0 | 0.050123 | 0.2276209 | 0.0085832 | 2 | 1.934944 | 1 | 60 | 150 | Ni2+_ion
0 | 0.0398326 | 0.2282339 | 0.0164465 | 2 | 1.934944 | 1 | 60 | 150 | Ni2+_ion
0 | 0.0316381 | 0.2282028 | 0.0243089 | 2 | 1.934944 | 1 | 60 | 150 | Ni2+_ion
0 | 0.025126 | 0.227184 | 0.0316107 | 2 | 1.934944 | 1 | 60 | 150 | Ni2+_ion
0 | 0.019957 | 0.2256707 | 0.0381949 | 2 | 1.934944 | 1 | 60 | 150 | Ni2+_ion
0 | 0.015849 | 0.2229401 | 0.0437127 | 2 | 1.934944 | 1 | 60 | 150 | Ni2+_ion
0 | 0.01259 | 0.219358 | 0.0489098 | 2 | 1.934944 | 1 | 60 | 150 | Ni2+_ion
0 | 0.0100006 | 0.2153313 | 0.0531264 | 2 | 1.934944 | 1 | 60 | 150 | Ni2+_ion
2 | 19980.47 | 0.0439954 | 0.0025382 | 2 | 1.934523 | 1 | 60 | 150 | Ni2+_ion
2 | 15878.91 | 0.0442709 | 0.0009823 | 2 | 1.934523 | 1 | 60 | 150 | Ni2+_ion
2 | 12597.66 | 0.0445847 | -0.0003579 | 2 | 1.934523 | 1 | 60 | 150 | Ni2+_ion
2 | 10019.53 | 0.0449621 | -0.0015408 | 2 | 1.934523 | 1 | 60 | 150 | Ni2+_ion
2 | 7928.241 | 0.0454132 | -0.0026532 | 2 | 1.934523 | 1 | 60 | 150 | Ni2+_ion
2 | 6307.871 | 0.0458968 | -0.0036742 | 2 | 1.934523 | 1 | 60 | 150 | Ni2+_ion
2 | 5034.722 | 0.0464505 | -0.0046683 | 2 | 1.934523 | 1 | 60 | 150 | Ni2+_ion
2 | 3993.056 | 0.0471344 | -0.0056841 | 2 | 1.934523 | 1 | 60 | 150 | Ni2+_ion
2 | 3144.055 | 0.0479476 | -0.006753 | 2 | 1.934523 | 1 | 60 | 150 | Ni2+_ion
2 | 2519.531 | 0.0488104 | -0.0077628 | 2 | 1.934523 | 1 | 60 | 150 | Ni2+_ion
2 | 2000.762 | 0.0498459 | -0.0088504 | 2 | 1.934523 | 1 | 60 | 150 | Ni2+_ion
2 | 1580.669 | 0.0510594 | -0.0100044 | 2 | 1.934523 | 1 | 60 | 150 | Ni2+_ion
2 | 1253.634 | 0.052381 | -0.0111779 | 2 | 1.934523 | 1 | 60 | 150 | Ni2+_ion
2 | 1000.702 | 0.0538181 | -0.0123691 | 2 | 1.934523 | 1 | 60 | 150 | Ni2+_ion
2 | 790.0281 | 0.0554779 | -0.013696 | 2 | 1.934523 | 1 | 60 | 150 | Ni2+_ion
2 | 628.811 | 0.0572392 | -0.0150565 | 2 | 1.934523 | 1 | 60 | 150 | Ni2+_ion
2 | 502.2321 | 0.0591695 | -0.0165077 | 2 | 1.934523 | 1 | 60 | 150 | Ni2+_ion
2 | 400.1524 | 0.0612557 | -0.01807 | 2 | 1.934523 | 1 | 60 | 150 | Ni2+_ion
2 | 315.5048 | 0.0637105 | -0.0198764 | 2 | 1.934523 | 1 | 60 | 150 | Ni2+_ion
2 | 252.0161 | 0.0662068 | -0.0216821 | 2 | 1.934523 | 1 | 60 | 150 | Ni2+_ion
2 | 200.3205 | 0.0690626 | -0.0236538 | 2 | 1.934523 | 1 | 60 | 150 | Ni2+_ion
2 | 158.0056 | 0.0723573 | -0.025868 | 2 | 1.934523 | 1 | 60 | 150 | Ni2+_ion
2 | 125.558 | 0.0759016 | -0.0281152 | 2 | 1.934523 | 1 | 60 | 150 | Ni2+_ion
2 | 99.734 | 0.0797498 | -0.0304272 | 2 | 1.934523 | 1 | 60 | 150 | Ni2+_ion
2 | 79.44915 | 0.0844935 | -0.0329145 | 2 | 1.934523 | 1 | 60 | 150 | Ni2+_ion
2 | 62.91946 | 0.0892064 | -0.0353287 | 2 | 1.934523 | 1 | 60 | 150 | Ni2+_ion
2 | 49.86702 | 0.0942078 | -0.0375897 | 2 | 1.934523 | 1 | 60 | 150 | Ni2+_ion
2 | 38.42213 | 0.1001912 | -0.0400416 | 2 | 1.934523 | 1 | 60 | 150 | Ni2+_ion
2 | 31.25 | 0.1051142 | -0.0418309 | 2 | 1.934523 | 1 | 60 | 150 | Ni2+_ion
2 | 24.93351 | 0.1107197 | -0.0437093 | 2 | 1.934523 | 1 | 60 | 150 | Ni2+_ion
2 | 20.03205 | 0.1161184 | -0.045338 | 2 | 1.934523 | 1 | 60 | 150 | Ni2+_ion
2 | 15.625 | 0.1225968 | -0.0470412 | 2 | 1.934523 | 1 | 60 | 150 | Ni2+_ion
2 | 12.46675 | 0.1283333 | -0.0484866 | 2 | 1.934523 | 1 | 60 | 150 | Ni2+_ion
2 | 9.9734 | 0.1331287 | -0.0497406 | 2 | 1.934523 | 1 | 60 | 150 | Ni2+_ion
2 | 7.971939 | 0.1383969 | -0.0508588 | 2 | 1.934523 | 1 | 60 | 150 | Ni2+_ion
2 | 6.351626 | 0.1436353 | -0.0518618 | 2 | 1.934523 | 1 | 60 | 150 | Ni2+_ion
2 | 5.013369 | 0.1490658 | -0.0527009 | 2 | 1.934523 | 1 | 60 | 150 | Ni2+_ion
2 | 3.985969 | 0.154056 | -0.053336 | 2 | 1.934523 | 1 | 60 | 150 | Ni2+_ion
2 | 3.175813 | 0.1586324 | -0.0537089 | 2 | 1.934523 | 1 | 60 | 150 | Ni2+_ion
2 | 2.516103 | 0.1630402 | -0.0536983 | 2 | 1.934523 | 1 | 60 | 150 | Ni2+_ion
2 | 1.99553 | 0.16677 | -0.0532498 | 2 | 1.934523 | 1 | 60 | 150 | Ni2+_ion
2 | 1.587906 | 0.1714506 | -0.0534689 | 2 | 1.934523 | 1 | 60 | 150 | Ni2+_ion
2 | 1.258052 | 0.1756095 | -0.053218 | 2 | 1.934523 | 1 | 60 | 150 | Ni2+_ion
2 | 0.997765 | 0.1808098 | -0.0524171 | 2 | 1.934523 | 1 | 60 | 150 | Ni2+_ion
2 | 0.7927448 | 0.1852033 | -0.0514736 | 2 | 1.934523 | 1 | 60 | 150 | Ni2+_ion
2 | 0.6290258 | 0.1892299 | -0.050198 | 2 | 1.934523 | 1 | 60 | 150 | Ni2+_ion
2 | 0.4988825 | 0.1932529 | -0.0482596 | 2 | 1.934523 | 1 | 60 | 150 | Ni2+_ion
2 | 0.3985969 | 0.1970039 | -0.0461567 | 2 | 1.934523 | 1 | 60 | 150 | Ni2+_ion
2 | 0.316723 | 0.2013036 | -0.0430091 | 2 | 1.934523 | 1 | 60 | 150 | Ni2+_ion
2 | 0.2514753 | 0.2051225 | -0.0396907 | 2 | 1.934523 | 1 | 60 | 150 | Ni2+_ion
2 | 0.1999787 | 0.2092639 | -0.0352039 | 2 | 1.934523 | 1 | 60 | 150 | Ni2+_ion
2 | 0.1587906 | 0.2133336 | -0.0299312 | 2 | 1.934523 | 1 | 60 | 150 | Ni2+_ion
2 | 0.1260081 | 0.2164616 | -0.023871 | 2 | 1.934523 | 1 | 60 | 150 | Ni2+_ion
2 | 0.1001603 | 0.2193186 | -0.0174492 | 2 | 1.934523 | 1 | 60 | 150 | Ni2+_ion
2 | 0.0795031 | 0.2220651 | -0.0097746 | 2 | 1.934523 | 1 | 60 | 150 | Ni2+_ion
2 | 0.0631398 | 0.2258142 | -0.0007614 | 2 | 1.934523 | 1 | 60 | 150 | Ni2+_ion
2 | 0.050123 | 0.2276997 | 0.0077453 | 2 | 1.934523 | 1 | 60 | 150 | Ni2+_ion
2 | 0.0398326 | 0.2285007 | 0.0159857 | 2 | 1.934523 | 1 | 60 | 150 | Ni2+_ion
2 | 0.0316381 | 0.228395 | 0.0236935 | 2 | 1.934523 | 1 | 60 | 150 | Ni2+_ion
2 | 0.025126 | 0.2276604 | 0.0309002 | 2 | 1.934523 | 1 | 60 | 150 | Ni2+_ion
2 | 0.019957 | 0.2258524 | 0.0373386 | 2 | 1.934523 | 1 | 60 | 150 | Ni2+_ion
2 | 0.015849 | 0.2234282 | 0.043137 | 2 | 1.934523 | 1 | 60 | 150 | Ni2+_ion
2 | 0.01259 | 0.220124 | 0.0481919 | 2 | 1.934523 | 1 | 60 | 150 | Ni2+_ion
2 | 0.0100006 | 0.2161224 | 0.0524867 | 2 | 1.934523 | 1 | 60 | 150 | Ni2+_ion
4 | 19980.47 | 0.0439518 | 0.0025533 | 2 | 1.934262 | 1 | 60 | 150 | Ni2+_ion
4 | 15878.91 | 0.0442193 | 0.000996 | 2 | 1.934262 | 1 | 60 | 150 | Ni2+_ion
4 | 12597.66 | 0.0445361 | -0.000359 | 2 | 1.934262 | 1 | 60 | 150 | Ni2+_ion
4 | 10019.53 | 0.044934 | -0.0015496 | 2 | 1.934262 | 1 | 60 | 150 | Ni2+_ion
4 | 7928.241 | 0.0453691 | -0.0026674 | 2 | 1.934262 | 1 | 60 | 150 | Ni2+_ion
4 | 6307.871 | 0.0458645 | -0.0037001 | 2 | 1.934262 | 1 | 60 | 150 | Ni2+_ion
4 | 5034.722 | 0.0464158 | -0.004687 | 2 | 1.934262 | 1 | 60 | 150 | Ni2+_ion
4 | 3993.056 | 0.0470882 | -0.0057113 | 2 | 1.934262 | 1 | 60 | 150 | Ni2+_ion
4 | 3144.055 | 0.0479071 | -0.0067762 | 2 | 1.934262 | 1 | 60 | 150 | Ni2+_ion
4 | 2519.531 | 0.0487782 | -0.0077938 | 2 | 1.934262 | 1 | 60 | 150 | Ni2+_ion
4 | 2000.762 | 0.049791 | -0.0088792 | 2 | 1.934262 | 1 | 60 | 150 | Ni2+_ion
4 | 1580.669 | 0.051026 | -0.0100451 | 2 | 1.934262 | 1 | 60 | 150 | Ni2+_ion
4 | 1253.634 | 0.0523674 | -0.0112352 | 2 | 1.934262 | 1 | 60 | 150 | Ni2+_ion
4 | 1000.702 | 0.0538024 | -0.0124441 | 2 | 1.934262 | 1 | 60 | 150 | Ni2+_ion
4 | 790.0281 | 0.0554649 | -0.013774 | 2 | 1.934262 | 1 | 60 | 150 | Ni2+_ion
4 | 628.811 | 0.057251 | -0.0151716 | 2 | 1.934262 | 1 | 60 | 150 | Ni2+_ion
4 | 502.2321 | 0.0591652 | -0.0166097 | 2 | 1.934262 | 1 | 60 | 150 | Ni2+_ion
4 | 400.1524 | 0.0612898 | -0.0182095 | 2 | 1.934262 | 1 | 60 | 150 | Ni2+_ion
4 | 315.5048 | 0.0637616 | -0.0200443 | 2 | 1.934262 | 1 | 60 | 150 | Ni2+_ion
4 | 252.0161 | 0.0663098 | -0.021889 | 2 | 1.934262 | 1 | 60 | 150 | Ni2+_ion
4 | 200.3205 | 0.0691888 | -0.0239016 | 2 | 1.934262 | 1 | 60 | 150 | Ni2+_ion
4 | 158.0056 | 0.0724842 | -0.0260868 | 2 | 1.934262 | 1 | 60 | 150 | Ni2+_ion
4 | 125.558 | 0.0760465 | -0.0283406 | 2 | 1.934262 | 1 | 60 | 150 | Ni2+_ion
4 | 99.734 | 0.0798741 | -0.0306174 | 2 | 1.934262 | 1 | 60 | 150 | Ni2+_ion
4 | 79.44915 | 0.0846757 | -0.0331298 | 2 | 1.934262 | 1 | 60 | 150 | Ni2+_ion
4 | 62.91946 | 0.0895136 | -0.0356132 | 2 | 1.934262 | 1 | 60 | 150 | Ni2+_ion
4 | 49.86702 | 0.0945363 | -0.0378678 | 2 | 1.934262 | 1 | 60 | 150 | Ni2+_ion
4 | 38.42213 | 0.1006636 | -0.040362 | 2 | 1.934262 | 1 | 60 | 150 | Ni2+_ion
4 | 31.25 | 0.1055379 | -0.0421113 | 2 | 1.934262 | 1 | 60 | 150 | Ni2+_ion
4 | 24.93351 | 0.1109563 | -0.0439218 | 2 | 1.934262 | 1 | 60 | 150 | Ni2+_ion
4 | 20.03205 | 0.1166997 | -0.0455341 | 2 | 1.934262 | 1 | 60 | 150 | Ni2+_ion
4 | 15.625 | 0.1229653 | -0.0471934 | 2 | 1.934262 | 1 | 60 | 150 | Ni2+_ion
4 | 12.46675 | 0.1279851 | -0.0486001 | 2 | 1.934262 | 1 | 60 | 150 | Ni2+_ion
4 | 9.9734 | 0.1338057 | -0.0498458 | 2 | 1.934262 | 1 | 60 | 150 | Ni2+_ion
4 | 7.971939 | 0.1387464 | -0.0509604 | 2 | 1.934262 | 1 | 60 | 150 | Ni2+_ion
4 | 6.351626 | 0.1441424 | -0.0519457 | 2 | 1.934262 | 1 | 60 | 150 | Ni2+_ion
4 | 5.013369 | 0.1494325 | -0.0527723 | 2 | 1.934262 | 1 | 60 | 150 | Ni2+_ion
4 | 3.985969 | 0.1544781 | -0.0533924 | 2 | 1.934262 | 1 | 60 | 150 | Ni2+_ion
4 | 3.175813 | 0.1591758 | -0.053828 | 2 | 1.934262 | 1 | 60 | 150 | Ni2+_ion
4 | 2.516103 | 0.1635932 | -0.0537918 | 2 | 1.934262 | 1 | 60 | 150 | Ni2+_ion
4 | 1.99553 | 0.1672959 | -0.0533399 | 2 | 1.934262 | 1 | 60 | 150 | Ni2+_ion
4 | 1.587906 | 0.1717655 | -0.0535642 | 2 | 1.934262 | 1 | 60 | 150 | Ni2+_ion
4 | 1.258052 | 0.176136 | -0.0533151 | 2 | 1.934262 | 1 | 60 | 150 | Ni2+_ion
4 | 0.997765 | 0.1812554 | -0.0526029 | 2 | 1.934262 | 1 | 60 | 150 | Ni2+_ion
4 | 0.7927448 | 0.1856098 | -0.0517065 | 2 | 1.934262 | 1 | 60 | 150 | Ni2+_ion
4 | 0.6290258 | 0.189887 | -0.0503621 | 2 | 1.934262 | 1 | 60 | 150 | Ni2+_ion
4 | 0.4988825 | 0.1936974 | -0.0485822 | 2 | 1.934262 | 1 | 60 | 150 | Ni2+_ion
4 | 0.3985969 | 0.1972856 | -0.0464227 | 2 | 1.934262 | 1 | 60 | 150 | Ni2+_ion
4 | 0.316723 | 0.2014479 | -0.0433122 | 2 | 1.934262 | 1 | 60 | 150 | Ni2+_ion
4 | 0.2514753 | 0.2055197 | -0.0399252 | 2 | 1.934262 | 1 | 60 | 150 | Ni2+_ion
4 | 0.1999787 | 0.2095321 | -0.0355553 | 2 | 1.934262 | 1 | 60 | 150 | Ni2+_ion
4 | 0.1587906 | 0.2132264 | -0.0302642 | 2 | 1.934262 | 1 | 60 | 150 | Ni2+_ion
4 | 0.1260081 | 0.2167225 | -0.0241589 | 2 | 1.934262 | 1 | 60 | 150 | Ni2+_ion
4 | 0.1001603 | 0.2195194 | -0.0176769 | 2 | 1.934262 | 1 | 60 | 150 | Ni2+_ion
4 | 0.0795031 | 0.2220964 | -0.0103336 | 2 | 1.934262 | 1 | 60 | 150 | Ni2+_ion
4 | 0.0631398 | 0.2258254 | -0.0014466 | 2 | 1.934262 | 1 | 60 | 150 | Ni2+_ion
4 | 0.050123 | 0.2277478 | 0.0069336 | 2 | 1.934262 | 1 | 60 | 150 | Ni2+_ion
4 | 0.0398326 | 0.22853 | 0.0151713 | 2 | 1.934262 | 1 | 60 | 150 | Ni2+_ion
4 | 0.0316381 | 0.2285442 | 0.0228066 | 2 | 1.934262 | 1 | 60 | 150 | Ni2+_ion
4 | 0.025126 | 0.2279021 | 0.0298349 | 2 | 1.934262 | 1 | 60 | 150 | Ni2+_ion
4 | 0.019957 | 0.2261697 | 0.0366955 | 2 | 1.934262 | 1 | 60 | 150 | Ni2+_ion
4 | 0.015849 | 0.2239703 | 0.0423219 | 2 | 1.934262 | 1 | 60 | 150 | Ni2+_ion
4 | 0.01259 | 0.2208325 | 0.0474917 | 2 | 1.934262 | 1 | 60 | 150 | Ni2+_ion
4 | 0.0100006 | 0.2170262 | 0.0516895 | 2 | 1.934262 | 1 | 60 | 150 | Ni2+_ion
6 | 19980.47 | 0.043949 | 0.0024975 | 2 | 1.934044 | 1 | 60 | 150 | Ni2+_ion
6 | 15878.91 | 0.0442377 | 0.0009169 | 2 | 1.934044 | 1 | 60 | 150 | Ni2+_ion
6 | 12597.66 | 0.0445679 | -0.0004438 | 2 | 1.934044 | 1 | 60 | 150 | Ni2+_ion
6 | 10019.53 | 0.0449451 | -0.0016185 | 2 | 1.934044 | 1 | 60 | 150 | Ni2+_ion
6 | 7928.241 | 0.0454037 | -0.0027409 | 2 | 1.934044 | 1 | 60 | 150 | Ni2+_ion
6 | 6307.871 | 0.0458957 | -0.0037704 | 2 | 1.934044 | 1 | 60 | 150 | Ni2+_ion
6 | 5034.722 | 0.0464723 | -0.0047695 | 2 | 1.934044 | 1 | 60 | 150 | Ni2+_ion
6 | 3993.056 | 0.0471607 | -0.0058 | 2 | 1.934044 | 1 | 60 | 150 | Ni2+_ion
6 | 3144.055 | 0.0479933 | -0.0068777 | 2 | 1.934044 | 1 | 60 | 150 | Ni2+_ion
6 | 2519.531 | 0.048864 | -0.0078993 | 2 | 1.934044 | 1 | 60 | 150 | Ni2+_ion
6 | 2000.762 | 0.04991 | -0.0089976 | 2 | 1.934044 | 1 | 60 | 150 | Ni2+_ion
6 | 1580.669 | 0.0511147 | -0.0101605 | 2 | 1.934044 | 1 | 60 | 150 | Ni2+_ion
6 | 1253.634 | 0.052452 | -0.0113528 | 2 | 1.934044 | 1 | 60 | 150 | Ni2+_ion
6 | 1000.702 | 0.0539047 | -0.0125817 | 2 | 1.934044 | 1 | 60 | 150 | Ni2+_ion
6 | 790.0281 | 0.0555818 | -0.0139412 | 2 | 1.934044 | 1 | 60 | 150 | Ni2+_ion
6 | 628.811 | 0.0573613 | -0.0153417 | 2 | 1.934044 | 1 | 60 | 150 | Ni2+_ion
6 | 502.2321 | 0.0593034 | -0.0168075 | 2 | 1.934044 | 1 | 60 | 150 | Ni2+_ion
6 | 400.1524 | 0.0614409 | -0.0184285 | 2 | 1.934044 | 1 | 60 | 150 | Ni2+_ion
6 | 315.5048 | 0.0639367 | -0.0202952 | 2 | 1.934044 | 1 | 60 | 150 | Ni2+_ion
6 | 252.0161 | 0.0665072 | -0.0221488 | 2 | 1.934044 | 1 | 60 | 150 | Ni2+_ion
6 | 200.3205 | 0.0694356 | -0.0241957 | 2 | 1.934044 | 1 | 60 | 150 | Ni2+_ion
6 | 158.0056 | 0.0727632 | -0.0264121 | 2 | 1.934044 | 1 | 60 | 150 | Ni2+_ion
6 | 125.558 | 0.0764 | -0.0287121 | 2 | 1.934044 | 1 | 60 | 150 | Ni2+_ion
6 | 99.734 | 0.0802974 | -0.0310435 | 2 | 1.934044 | 1 | 60 | 150 | Ni2+_ion
6 | 79.44915 | 0.0851461 | -0.0335514 | 2 | 1.934044 | 1 | 60 | 150 | Ni2+_ion
6 | 62.91946 | 0.089979 | -0.0359935 | 2 | 1.934044 | 1 | 60 | 150 | Ni2+_ion
6 | 49.86702 | 0.0949141 | -0.0382067 | 2 | 1.934044 | 1 | 60 | 150 | Ni2+_ion
6 | 38.42213 | 0.1011758 | -0.0407141 | 2 | 1.934044 | 1 | 60 | 150 | Ni2+_ion
6 | 31.25 | 0.1061183 | -0.042468 | 2 | 1.934044 | 1 | 60 | 150 | Ni2+_ion
6 | 24.93351 | 0.1116802 | -0.044242 | 2 | 1.934044 | 1 | 60 | 150 | Ni2+_ion
6 | 20.03205 | 0.1173149 | -0.0458366 | 2 | 1.934044 | 1 | 60 | 150 | Ni2+_ion
6 | 15.625 | 0.1229944 | -0.047467 | 2 | 1.934044 | 1 | 60 | 150 | Ni2+_ion
6 | 12.46675 | 0.1285023 | -0.0488322 | 2 | 1.934044 | 1 | 60 | 150 | Ni2+_ion
6 | 9.9734 | 0.1340734 | -0.0500885 | 2 | 1.934044 | 1 | 60 | 150 | Ni2+_ion
6 | 7.971939 | 0.1394249 | -0.0511817 | 2 | 1.934044 | 1 | 60 | 150 | Ni2+_ion
6 | 6.351626 | 0.1447006 | -0.0521196 | 2 | 1.934044 | 1 | 60 | 150 | Ni2+_ion
6 | 5.013369 | 0.1499941 | -0.0529503 | 2 | 1.934044 | 1 | 60 | 150 | Ni2+_ion
6 | 3.985969 | 0.155028 | -0.0535373 | 2 | 1.934044 | 1 | 60 | 150 | Ni2+_ion
6 | 3.175813 | 0.1597722 | -0.0539384 | 2 | 1.934044 | 1 | 60 | 150 | Ni2+_ion
6 | 2.516103 | 0.1640485 | -0.0539349 | 2 | 1.934044 | 1 | 60 | 150 | Ni2+_ion
6 | 1.99553 | 0.1679021 | -0.0534923 | 2 | 1.934044 | 1 | 60 | 150 | Ni2+_ion
6 | 1.587906 | 0.1724894 | -0.0536383 | 2 | 1.934044 | 1 | 60 | 150 | Ni2+_ion
6 | 1.258052 | 0.1766472 | -0.0535204 | 2 | 1.934044 | 1 | 60 | 150 | Ni2+_ion
6 | 0.997765 | 0.181855 | -0.052716 | 2 | 1.934044 | 1 | 60 | 150 | Ni2+_ion
6 | 0.7927448 | 0.1861832 | -0.0517372 | 2 | 1.934044 | 1 | 60 | 150 | Ni2+_ion
6 | 0.6290258 | 0.190301 | -0.0504569 | 2 | 1.934044 | 1 | 60 | 150 | Ni2+_ion
6 | 0.4988825 | 0.1939999 | -0.0486729 | 2 | 1.934044 | 1 | 60 | 150 | Ni2+_ion
6 | 0.3985969 | 0.1978068 | -0.0464344 | 2 | 1.934044 | 1 | 60 | 150 | Ni2+_ion
6 | 0.316723 | 0.2019996 | -0.0436273 | 2 | 1.934044 | 1 | 60 | 150 | Ni2+_ion
6 | 0.2514753 | 0.2059447 | -0.0400632 | 2 | 1.934044 | 1 | 60 | 150 | Ni2+_ion
6 | 0.1999787 | 0.209968 | -0.0357549 | 2 | 1.934044 | 1 | 60 | 150 | Ni2+_ion
6 | 0.1587906 | 0.2139432 | -0.0304396 | 2 | 1.934044 | 1 | 60 | 150 | Ni2+_ion
6 | 0.1260081 | 0.2167771 | -0.0247783 | 2 | 1.934044 | 1 | 60 | 150 | Ni2+_ion
6 | 0.1001603 | 0.2196372 | -0.0181403 | 2 | 1.934044 | 1 | 60 | 150 | Ni2+_ion
6 | 0.0795031 | 0.2221576 | -0.0108534 | 2 | 1.934044 | 1 | 60 | 150 | Ni2+_ion
6 | 0.0631398 | 0.2260561 | -0.0021848 | 2 | 1.934044 | 1 | 60 | 150 | Ni2+_ion
6 | 0.050123 | 0.2280103 | 0.0064664 | 2 | 1.934044 | 1 | 60 | 150 | Ni2+_ion
6 | 0.0398326 | 0.2290359 | 0.0142353 | 2 | 1.934044 | 1 | 60 | 150 | Ni2+_ion
6 | 0.0316381 | 0.2289646 | 0.0221738 | 2 | 1.934044 | 1 | 60 | 150 | Ni2+_ion
6 | 0.025126 | 0.2281581 | 0.0293193 | 2 | 1.934044 | 1 | 60 | 150 | Ni2+_ion
6 | 0.019957 | 0.2270726 | 0.0354845 | 2 | 1.934044 | 1 | 60 | 150 | Ni2+_ion
6 | 0.015849 | 0.2245457 | 0.0416387 | 2 | 1.934044 | 1 | 60 | 150 | Ni2+_ion
6 | 0.01259 | 0.2216012 | 0.0466827 | 2 | 1.934044 | 1 | 60 | 150 | Ni2+_ion
6 | 0.0100006 | 0.2178218 | 0.0513403 | 2 | 1.934044 | 1 | 60 | 150 | Ni2+_ion