## Sheet1
Time(h) | Freq | Zreal | Zimag | ppm | mean_voltage | current | temperature | flow | Label
0 | 19980.47 | 0.045044 | 0.0139233 | 0 | 1.764377 | 1 | 60 | 10 | no_ion
0 | 15878.91 | 0.0450033 | 0.0110238 | 0 | 1.764377 | 1 | 60 | 10 | no_ion
0 | 12597.66 | 0.0449535 | 0.0086901 | 0 | 1.764377 | 1 | 60 | 10 | no_ion
0 | 10019.53 | 0.0449033 | 0.0068362 | 0 | 1.764377 | 1 | 60 | 10 | no_ion
0 | 7928.241 | 0.0448776 | 0.0053106 | 0 | 1.764377 | 1 | 60 | 10 | no_ion
0 | 6307.871 | 0.0449214 | 0.0041275 | 0 | 1.764377 | 1 | 60 | 10 | no_ion
0 | 5034.722 | 0.0449478 | 0.0031692 | 0 | 1.764377 | 1 | 60 | 10 | no_ion
0 | 3993.056 | 0.0449964 | 0.0023777 | 0 | 1.764377 | 1 | 60 | 10 | no_ion
0 | 3144.055 | 0.0450138 | 0.0017127 | 0 | 1.764377 | 1 | 60 | 10 | no_ion
0 | 2519.531 | 0.0450673 | 0.0012018 | 0 | 1.764377 | 1 | 60 | 10 | no_ion
0 | 2000.762 | 0.045138 | 0.0007569 | 0 | 1.764377 | 1 | 60 | 10 | no_ion
0 | 1580.669 | 0.0452093 | 0.0003697 | 0 | 1.764377 | 1 | 60 | 10 | no_ion
0 | 1253.634 | 0.0453156 | 4.488123e-05 | 0 | 1.764377 | 1 | 60 | 10 | no_ion
0 | 1000.702 | 0.0454067 | -0.0002398 | 0 | 1.764377 | 1 | 60 | 10 | no_ion
0 | 790.0281 | 0.0455352 | -0.0005052 | 0 | 1.764377 | 1 | 60 | 10 | no_ion
0 | 628.811 | 0.0456687 | -0.0007441 | 0 | 1.764377 | 1 | 60 | 10 | no_ion
0 | 502.2321 | 0.0458182 | -0.0009602 | 0 | 1.764377 | 1 | 60 | 10 | no_ion
0 | 400.1524 | 0.0459819 | -0.0011886 | 0 | 1.764377 | 1 | 60 | 10 | no_ion
0 | 315.5048 | 0.0461907 | -0.0014343 | 0 | 1.764377 | 1 | 60 | 10 | no_ion
0 | 252.0161 | 0.0464303 | -0.001675 | 0 | 1.764377 | 1 | 60 | 10 | no_ion
0 | 200.3205 | 0.0466929 | -0.0019262 | 0 | 1.764377 | 1 | 60 | 10 | no_ion
0 | 158.0056 | 0.0470121 | -0.0021953 | 0 | 1.764377 | 1 | 60 | 10 | no_ion
0 | 125.558 | 0.0473577 | -0.0024517 | 0 | 1.764377 | 1 | 60 | 10 | no_ion
0 | 99.734 | 0.0477749 | -0.0027074 | 0 | 1.764377 | 1 | 60 | 10 | no_ion
0 | 79.44915 | 0.0482823 | -0.0029277 | 0 | 1.764377 | 1 | 60 | 10 | no_ion
0 | 62.91946 | 0.0488114 | -0.0031279 | 0 | 1.764377 | 1 | 60 | 10 | no_ion
0 | 49.86702 | 0.0494145 | -0.0032586 | 0 | 1.764377 | 1 | 60 | 10 | no_ion
0 | 38.42213 | 0.0500511 | -0.0033336 | 0 | 1.764377 | 1 | 60 | 10 | no_ion
0 | 31.25 | 0.0505701 | -0.0033458 | 0 | 1.764377 | 1 | 60 | 10 | no_ion
0 | 24.93351 | 0.0511114 | -0.003312 | 0 | 1.764377 | 1 | 60 | 10 | no_ion
0 | 20.03205 | 0.0515883 | -0.0032654 | 0 | 1.764377 | 1 | 60 | 10 | no_ion
0 | 15.625 | 0.0521507 | -0.0031933 | 0 | 1.764377 | 1 | 60 | 10 | no_ion
0 | 12.46675 | 0.052556 | -0.0031274 | 0 | 1.764377 | 1 | 60 | 10 | no_ion
0 | 9.9734 | 0.0530015 | -0.0030857 | 0 | 1.764377 | 1 | 60 | 10 | no_ion
0 | 7.971939 | 0.0534585 | -0.0030492 | 0 | 1.764377 | 1 | 60 | 10 | no_ion
0 | 6.351626 | 0.0538715 | -0.0030209 | 0 | 1.764377 | 1 | 60 | 10 | no_ion
0 | 5.013369 | 0.0543253 | -0.0030073 | 0 | 1.764377 | 1 | 60 | 10 | no_ion
0 | 3.985969 | 0.0547225 | -0.0029835 | 0 | 1.764377 | 1 | 60 | 10 | no_ion
0 | 3.175813 | 0.0551309 | -0.0030074 | 0 | 1.764377 | 1 | 60 | 10 | no_ion
0 | 2.516103 | 0.0556191 | -0.0030143 | 0 | 1.764377 | 1 | 60 | 10 | no_ion
0 | 1.99553 | 0.0561446 | -0.0030293 | 0 | 1.764377 | 1 | 60 | 10 | no_ion
0 | 1.587906 | 0.0566474 | -0.0030266 | 0 | 1.764377 | 1 | 60 | 10 | no_ion
0 | 1.258052 | 0.0569566 | -0.0031167 | 0 | 1.764377 | 1 | 60 | 10 | no_ion
0 | 0.997765 | 0.0576099 | -0.0030639 | 0 | 1.764377 | 1 | 60 | 10 | no_ion
0 | 0.7927448 | 0.0580452 | -0.0029899 | 0 | 1.764377 | 1 | 60 | 10 | no_ion
0 | 0.6290258 | 0.0585021 | -0.0028993 | 0 | 1.764377 | 1 | 60 | 10 | no_ion
0 | 0.4988825 | 0.0587601 | -0.0028288 | 0 | 1.764377 | 1 | 60 | 10 | no_ion
0 | 0.3985969 | 0.0593283 | -0.0028433 | 0 | 1.764377 | 1 | 60 | 10 | no_ion
0 | 0.316723 | 0.0598047 | -0.0026782 | 0 | 1.764377 | 1 | 60 | 10 | no_ion
0 | 0.2514753 | 0.0604039 | -0.0025762 | 0 | 1.764377 | 1 | 60 | 10 | no_ion
0 | 0.1999787 | 0.0608992 | -0.002189 | 0 | 1.764377 | 1 | 60 | 10 | no_ion
0 | 0.1587906 | 0.0609104 | -0.0019593 | 0 | 1.764377 | 1 | 60 | 10 | no_ion
0 | 0.1260081 | 0.0613683 | -0.0015673 | 0 | 1.764377 | 1 | 60 | 10 | no_ion
0 | 0.1001603 | 0.0617176 | -0.0016084 | 0 | 1.764377 | 1 | 60 | 10 | no_ion
0 | 0.0795031 | 0.0618721 | -0.0013275 | 0 | 1.764377 | 1 | 60 | 10 | no_ion
0 | 0.0631398 | 0.0619949 | -0.0009049 | 0 | 1.764377 | 1 | 60 | 10 | no_ion
0 | 0.050123 | 0.0621064 | -0.0008093 | 0 | 1.764377 | 1 | 60 | 10 | no_ion
0 | 0.0398326 | 0.0620504 | -0.0008283 | 0 | 1.764377 | 1 | 60 | 10 | no_ion
0 | 0.0316381 | 0.0620111 | -0.0009629 | 0 | 1.764377 | 1 | 60 | 10 | no_ion
0 | 0.025126 | 0.0621944 | -7.476735e-05 | 0 | 1.764377 | 1 | 60 | 10 | no_ion
0 | 0.019957 | 0.0622826 | -0.0002159 | 0 | 1.764377 | 1 | 60 | 10 | no_ion
0 | 0.015849 | 0.0621759 | -0.0001829 | 0 | 1.764377 | 1 | 60 | 10 | no_ion
0 | 0.01259 | 0.0626245 | 1.702781e-05 | 0 | 1.764377 | 1 | 60 | 10 | no_ion
0 | 0.0100006 | 0.0621236 | -0.0001079 | 0 | 1.764377 | 1 | 60 | 10 | no_ion
2 | 19980.47 | 0.0451738 | 0.013926 | 0 | 1.767534 | 1 | 60 | 10 | no_ion
2 | 15878.91 | 0.0451311 | 0.0110132 | 0 | 1.767534 | 1 | 60 | 10 | no_ion
2 | 12597.66 | 0.0451292 | 0.0086784 | 0 | 1.767534 | 1 | 60 | 10 | no_ion
2 | 10019.53 | 0.0450965 | 0.0068188 | 0 | 1.767534 | 1 | 60 | 10 | no_ion
2 | 7928.241 | 0.0450996 | 0.0052987 | 0 | 1.767534 | 1 | 60 | 10 | no_ion
2 | 6307.871 | 0.0451375 | 0.0041192 | 0 | 1.767534 | 1 | 60 | 10 | no_ion
2 | 5034.722 | 0.0451227 | 0.0031604 | 0 | 1.767534 | 1 | 60 | 10 | no_ion
2 | 3993.056 | 0.0451617 | 0.0023675 | 0 | 1.767534 | 1 | 60 | 10 | no_ion
2 | 3144.055 | 0.0451806 | 0.0017008 | 0 | 1.767534 | 1 | 60 | 10 | no_ion
2 | 2519.531 | 0.0452468 | 0.0011896 | 0 | 1.767534 | 1 | 60 | 10 | no_ion
2 | 2000.762 | 0.0453316 | 0.000741 | 0 | 1.767534 | 1 | 60 | 10 | no_ion
2 | 1580.669 | 0.045432 | 0.0003575 | 0 | 1.767534 | 1 | 60 | 10 | no_ion
2 | 1253.634 | 0.0455339 | 2.966845e-05 | 0 | 1.767534 | 1 | 60 | 10 | no_ion
2 | 1000.702 | 0.045627 | -0.0002584 | 0 | 1.767534 | 1 | 60 | 10 | no_ion
2 | 790.0281 | 0.0457581 | -0.000521 | 0 | 1.767534 | 1 | 60 | 10 | no_ion
2 | 628.811 | 0.045892 | -0.0007651 | 0 | 1.767534 | 1 | 60 | 10 | no_ion
2 | 502.2321 | 0.0460298 | -0.000981 | 0 | 1.767534 | 1 | 60 | 10 | no_ion
2 | 400.1524 | 0.0461942 | -0.0012142 | 0 | 1.767534 | 1 | 60 | 10 | no_ion
2 | 315.5048 | 0.0463932 | -0.0014605 | 0 | 1.767534 | 1 | 60 | 10 | no_ion
2 | 252.0161 | 0.0466219 | -0.001706 | 0 | 1.767534 | 1 | 60 | 10 | no_ion
2 | 200.3205 | 0.0468886 | -0.0019581 | 0 | 1.767534 | 1 | 60 | 10 | no_ion
2 | 158.0056 | 0.0472206 | -0.0022245 | 0 | 1.767534 | 1 | 60 | 10 | no_ion
2 | 125.558 | 0.0476072 | -0.0024913 | 0 | 1.767534 | 1 | 60 | 10 | no_ion
2 | 99.734 | 0.0480196 | -0.0027504 | 0 | 1.767534 | 1 | 60 | 10 | no_ion
2 | 79.44915 | 0.0485507 | -0.0029719 | 0 | 1.767534 | 1 | 60 | 10 | no_ion
2 | 62.91946 | 0.0490743 | -0.0031736 | 0 | 1.767534 | 1 | 60 | 10 | no_ion
2 | 49.86702 | 0.0496635 | -0.0033059 | 0 | 1.767534 | 1 | 60 | 10 | no_ion
2 | 38.42213 | 0.0502984 | -0.0033913 | 0 | 1.767534 | 1 | 60 | 10 | no_ion
2 | 31.25 | 0.0508122 | -0.00341 | 0 | 1.767534 | 1 | 60 | 10 | no_ion
2 | 24.93351 | 0.0513821 | -0.0033854 | 0 | 1.767534 | 1 | 60 | 10 | no_ion
2 | 20.03205 | 0.05185 | -0.0033487 | 0 | 1.767534 | 1 | 60 | 10 | no_ion
2 | 15.625 | 0.0524303 | -0.0032937 | 0 | 1.767534 | 1 | 60 | 10 | no_ion
2 | 12.46675 | 0.0528884 | -0.0032495 | 0 | 1.767534 | 1 | 60 | 10 | no_ion
2 | 9.9734 | 0.0533649 | -0.0032206 | 0 | 1.767534 | 1 | 60 | 10 | no_ion
2 | 7.971939 | 0.0538102 | -0.003193 | 0 | 1.767534 | 1 | 60 | 10 | no_ion
2 | 6.351626 | 0.0542455 | -0.0031958 | 0 | 1.767534 | 1 | 60 | 10 | no_ion
2 | 5.013369 | 0.0547011 | -0.0031906 | 0 | 1.767534 | 1 | 60 | 10 | no_ion
2 | 3.985969 | 0.0551028 | -0.0031976 | 0 | 1.767534 | 1 | 60 | 10 | no_ion
2 | 3.175813 | 0.055558 | -0.0031847 | 0 | 1.767534 | 1 | 60 | 10 | no_ion
2 | 2.516103 | 0.056326 | -0.0032012 | 0 | 1.767534 | 1 | 60 | 10 | no_ion
2 | 1.99553 | 0.0567839 | -0.0032502 | 0 | 1.767534 | 1 | 60 | 10 | no_ion
2 | 1.587906 | 0.0571236 | -0.0032285 | 0 | 1.767534 | 1 | 60 | 10 | no_ion
2 | 1.258052 | 0.0574666 | -0.003228 | 0 | 1.767534 | 1 | 60 | 10 | no_ion
2 | 0.997765 | 0.0581126 | -0.0032199 | 0 | 1.767534 | 1 | 60 | 10 | no_ion
2 | 0.7927448 | 0.0587054 | -0.0033174 | 0 | 1.767534 | 1 | 60 | 10 | no_ion
2 | 0.6290258 | 0.0595523 | -0.0031894 | 0 | 1.767534 | 1 | 60 | 10 | no_ion
2 | 0.4988825 | 0.0596861 | -0.0030554 | 0 | 1.767534 | 1 | 60 | 10 | no_ion
2 | 0.3985969 | 0.0606674 | -0.0029416 | 0 | 1.767534 | 1 | 60 | 10 | no_ion
2 | 0.316723 | 0.0610278 | -0.0027491 | 0 | 1.767534 | 1 | 60 | 10 | no_ion
2 | 0.2514753 | 0.0612211 | -0.0026366 | 0 | 1.767534 | 1 | 60 | 10 | no_ion
2 | 0.1999787 | 0.0620339 | -0.0023727 | 0 | 1.767534 | 1 | 60 | 10 | no_ion
2 | 0.1587906 | 0.0619242 | -0.0021888 | 0 | 1.767534 | 1 | 60 | 10 | no_ion
2 | 0.1260081 | 0.0624613 | -0.0017287 | 0 | 1.767534 | 1 | 60 | 10 | no_ion
2 | 0.1001603 | 0.0621761 | -0.0014601 | 0 | 1.767534 | 1 | 60 | 10 | no_ion
2 | 0.0795031 | 0.0623492 | -0.0014484 | 0 | 1.767534 | 1 | 60 | 10 | no_ion
2 | 0.0631398 | 0.0634479 | -0.0013424 | 0 | 1.767534 | 1 | 60 | 10 | no_ion
2 | 0.050123 | 0.0626758 | -0.0013874 | 0 | 1.767534 | 1 | 60 | 10 | no_ion
2 | 0.0398326 | 0.0632011 | -0.001295 | 0 | 1.767534 | 1 | 60 | 10 | no_ion
2 | 0.0316381 | 0.0634662 | -0.0010751 | 0 | 1.767534 | 1 | 60 | 10 | no_ion
2 | 0.025126 | 0.0632548 | -0.0003017 | 0 | 1.767534 | 1 | 60 | 10 | no_ion
2 | 0.019957 | 0.0637863 | -4.196387e-06 | 0 | 1.767534 | 1 | 60 | 10 | no_ion
2 | 0.015849 | 0.0637638 | -0.000292 | 0 | 1.767534 | 1 | 60 | 10 | no_ion
2 | 0.01259 | 0.0641849 | 0.000168 | 0 | 1.767534 | 1 | 60 | 10 | no_ion
2 | 0.0100006 | 0.0636757 | 8.484369e-05 | 0 | 1.767534 | 1 | 60 | 10 | no_ion
4 | 19980.47 | 0.0454082 | 0.0139165 | 0 | 1.769754 | 1 | 60 | 10 | no_ion
4 | 15878.91 | 0.0453755 | 0.0110137 | 0 | 1.769754 | 1 | 60 | 10 | no_ion
4 | 12597.66 | 0.0453412 | 0.0086647 | 0 | 1.769754 | 1 | 60 | 10 | no_ion
4 | 10019.53 | 0.0453286 | 0.0068238 | 0 | 1.769754 | 1 | 60 | 10 | no_ion
4 | 7928.241 | 0.0453469 | 0.0052941 | 0 | 1.769754 | 1 | 60 | 10 | no_ion
4 | 6307.871 | 0.0453619 | 0.0041023 | 0 | 1.769754 | 1 | 60 | 10 | no_ion
4 | 5034.722 | 0.0453797 | 0.0031511 | 0 | 1.769754 | 1 | 60 | 10 | no_ion
4 | 3993.056 | 0.0454162 | 0.0023584 | 0 | 1.769754 | 1 | 60 | 10 | no_ion
4 | 3144.055 | 0.0454499 | 0.0016898 | 0 | 1.769754 | 1 | 60 | 10 | no_ion
4 | 2519.531 | 0.0455224 | 0.001177 | 0 | 1.769754 | 1 | 60 | 10 | no_ion
4 | 2000.762 | 0.0456134 | 0.0007307 | 0 | 1.769754 | 1 | 60 | 10 | no_ion
4 | 1580.669 | 0.045707 | 0.0003416 | 0 | 1.769754 | 1 | 60 | 10 | no_ion
4 | 1253.634 | 0.0458039 | 1.373504e-05 | 0 | 1.769754 | 1 | 60 | 10 | no_ion
4 | 1000.702 | 0.0458881 | -0.0002705 | 0 | 1.769754 | 1 | 60 | 10 | no_ion
4 | 790.0281 | 0.0460107 | -0.0005425 | 0 | 1.769754 | 1 | 60 | 10 | no_ion
4 | 628.811 | 0.0461242 | -0.0007829 | 0 | 1.769754 | 1 | 60 | 10 | no_ion
4 | 502.2321 | 0.0462839 | -0.0009994 | 0 | 1.769754 | 1 | 60 | 10 | no_ion
4 | 400.1524 | 0.046472 | -0.001239 | 0 | 1.769754 | 1 | 60 | 10 | no_ion
4 | 315.5048 | 0.0466852 | -0.0014868 | 0 | 1.769754 | 1 | 60 | 10 | no_ion
4 | 252.0161 | 0.0469064 | -0.0017334 | 0 | 1.769754 | 1 | 60 | 10 | no_ion
4 | 200.3205 | 0.0471522 | -0.0019883 | 0 | 1.769754 | 1 | 60 | 10 | no_ion
4 | 158.0056 | 0.0474719 | -0.0022624 | 0 | 1.769754 | 1 | 60 | 10 | no_ion
4 | 125.558 | 0.047838 | -0.0025285 | 0 | 1.769754 | 1 | 60 | 10 | no_ion
4 | 99.734 | 0.0482686 | -0.0027858 | 0 | 1.769754 | 1 | 60 | 10 | no_ion
4 | 79.44915 | 0.0487937 | -0.0030135 | 0 | 1.769754 | 1 | 60 | 10 | no_ion
4 | 62.91946 | 0.0493102 | -0.0032243 | 0 | 1.769754 | 1 | 60 | 10 | no_ion
4 | 49.86702 | 0.0499232 | -0.0033584 | 0 | 1.769754 | 1 | 60 | 10 | no_ion
4 | 38.42213 | 0.0505693 | -0.0034493 | 0 | 1.769754 | 1 | 60 | 10 | no_ion
4 | 31.25 | 0.0510942 | -0.0034782 | 0 | 1.769754 | 1 | 60 | 10 | no_ion
4 | 24.93351 | 0.051674 | -0.0034611 | 0 | 1.769754 | 1 | 60 | 10 | no_ion
4 | 20.03205 | 0.052195 | -0.003437 | 0 | 1.769754 | 1 | 60 | 10 | no_ion
4 | 15.625 | 0.0527385 | -0.0033922 | 0 | 1.769754 | 1 | 60 | 10 | no_ion
4 | 12.46675 | 0.053239 | -0.0033663 | 0 | 1.769754 | 1 | 60 | 10 | no_ion
4 | 9.9734 | 0.0536876 | -0.0033465 | 0 | 1.769754 | 1 | 60 | 10 | no_ion
4 | 7.971939 | 0.0541565 | -0.0033402 | 0 | 1.769754 | 1 | 60 | 10 | no_ion
4 | 6.351626 | 0.0546677 | -0.0033507 | 0 | 1.769754 | 1 | 60 | 10 | no_ion
4 | 5.013369 | 0.0550583 | -0.0033467 | 0 | 1.769754 | 1 | 60 | 10 | no_ion
4 | 3.985969 | 0.0555796 | -0.0033761 | 0 | 1.769754 | 1 | 60 | 10 | no_ion
4 | 3.175813 | 0.0560627 | -0.0034056 | 0 | 1.769754 | 1 | 60 | 10 | no_ion
4 | 2.516103 | 0.0566585 | -0.0034858 | 0 | 1.769754 | 1 | 60 | 10 | no_ion
4 | 1.99553 | 0.057225 | -0.0034936 | 0 | 1.769754 | 1 | 60 | 10 | no_ion
4 | 1.587906 | 0.0577872 | -0.003516 | 0 | 1.769754 | 1 | 60 | 10 | no_ion
4 | 1.258052 | 0.0582653 | -0.0035746 | 0 | 1.769754 | 1 | 60 | 10 | no_ion
4 | 0.997765 | 0.0589752 | -0.0035432 | 0 | 1.769754 | 1 | 60 | 10 | no_ion
4 | 0.7927448 | 0.0594105 | -0.0035239 | 0 | 1.769754 | 1 | 60 | 10 | no_ion
4 | 0.6290258 | 0.060035 | -0.0035649 | 0 | 1.769754 | 1 | 60 | 10 | no_ion
4 | 0.4988825 | 0.0605101 | -0.003363 | 0 | 1.769754 | 1 | 60 | 10 | no_ion
4 | 0.3985969 | 0.0608053 | -0.0032958 | 0 | 1.769754 | 1 | 60 | 10 | no_ion
4 | 0.316723 | 0.061671 | -0.0031045 | 0 | 1.769754 | 1 | 60 | 10 | no_ion
4 | 0.2514753 | 0.062243 | -0.0029767 | 0 | 1.769754 | 1 | 60 | 10 | no_ion
4 | 0.1999787 | 0.0624785 | -0.0028597 | 0 | 1.769754 | 1 | 60 | 10 | no_ion
4 | 0.1587906 | 0.0629445 | -0.0026282 | 0 | 1.769754 | 1 | 60 | 10 | no_ion
4 | 0.1260081 | 0.0632968 | -0.0022549 | 0 | 1.769754 | 1 | 60 | 10 | no_ion
4 | 0.1001603 | 0.0639741 | -0.0021346 | 0 | 1.769754 | 1 | 60 | 10 | no_ion
4 | 0.0795031 | 0.0639191 | -0.001816 | 0 | 1.769754 | 1 | 60 | 10 | no_ion
4 | 0.0631398 | 0.0641625 | -0.0012114 | 0 | 1.769754 | 1 | 60 | 10 | no_ion
4 | 0.050123 | 0.0641687 | -0.001285 | 0 | 1.769754 | 1 | 60 | 10 | no_ion
4 | 0.0398326 | 0.064503 | -0.0010158 | 0 | 1.769754 | 1 | 60 | 10 | no_ion
4 | 0.0316381 | 0.0645853 | -0.00089 | 0 | 1.769754 | 1 | 60 | 10 | no_ion
4 | 0.025126 | 0.0646209 | -0.000451 | 0 | 1.769754 | 1 | 60 | 10 | no_ion
4 | 0.019957 | 0.0649902 | -0.0003753 | 0 | 1.769754 | 1 | 60 | 10 | no_ion
4 | 0.015849 | 0.0644899 | -0.0002768 | 0 | 1.769754 | 1 | 60 | 10 | no_ion
4 | 0.01259 | 0.0650113 | -0.0002178 | 0 | 1.769754 | 1 | 60 | 10 | no_ion
4 | 0.0100006 | 0.0651816 | 3.730722e-05 | 0 | 1.769754 | 1 | 60 | 10 | no_ion
6 | 19980.47 | 0.0457869 | 0.0139035 | 0 | 1.771561 | 1 | 60 | 10 | no_ion
6 | 15878.91 | 0.0457486 | 0.0109964 | 0 | 1.771561 | 1 | 60 | 10 | no_ion
6 | 12597.66 | 0.0457079 | 0.0086595 | 0 | 1.771561 | 1 | 60 | 10 | no_ion
6 | 10019.53 | 0.0456786 | 0.0068045 | 0 | 1.771561 | 1 | 60 | 10 | no_ion
6 | 7928.241 | 0.0456752 | 0.0052886 | 0 | 1.771561 | 1 | 60 | 10 | no_ion
6 | 6307.871 | 0.0456513 | 0.0040957 | 0 | 1.771561 | 1 | 60 | 10 | no_ion
6 | 5034.722 | 0.0456723 | 0.0031415 | 0 | 1.771561 | 1 | 60 | 10 | no_ion
6 | 3993.056 | 0.0457203 | 0.0023462 | 0 | 1.771561 | 1 | 60 | 10 | no_ion
6 | 3144.055 | 0.0457282 | 0.001677 | 0 | 1.771561 | 1 | 60 | 10 | no_ion
6 | 2519.531 | 0.0458174 | 0.001163 | 0 | 1.771561 | 1 | 60 | 10 | no_ion
6 | 2000.762 | 0.0458762 | 0.000716 | 0 | 1.771561 | 1 | 60 | 10 | no_ion
6 | 1580.669 | 0.0459891 | 0.0003259 | 0 | 1.771561 | 1 | 60 | 10 | no_ion
6 | 1253.634 | 0.0461 | -9.552658e-06 | 0 | 1.771561 | 1 | 60 | 10 | no_ion
6 | 1000.702 | 0.046195 | -0.0002935 | 0 | 1.771561 | 1 | 60 | 10 | no_ion
6 | 790.0281 | 0.0463484 | -0.0005666 | 0 | 1.771561 | 1 | 60 | 10 | no_ion
6 | 628.811 | 0.046475 | -0.0008101 | 0 | 1.771561 | 1 | 60 | 10 | no_ion
6 | 502.2321 | 0.0466298 | -0.0010304 | 0 | 1.771561 | 1 | 60 | 10 | no_ion
6 | 400.1524 | 0.0468075 | -0.0012687 | 0 | 1.771561 | 1 | 60 | 10 | no_ion
6 | 315.5048 | 0.0470213 | -0.0015219 | 0 | 1.771561 | 1 | 60 | 10 | no_ion
6 | 252.0161 | 0.0472629 | -0.0017681 | 0 | 1.771561 | 1 | 60 | 10 | no_ion
6 | 200.3205 | 0.0475322 | -0.0020269 | 0 | 1.771561 | 1 | 60 | 10 | no_ion
6 | 158.0056 | 0.0478693 | -0.0023051 | 0 | 1.771561 | 1 | 60 | 10 | no_ion
6 | 125.558 | 0.0482176 | -0.0025702 | 0 | 1.771561 | 1 | 60 | 10 | no_ion
6 | 99.734 | 0.0486836 | -0.0028354 | 0 | 1.771561 | 1 | 60 | 10 | no_ion
6 | 79.44915 | 0.0491971 | -0.0030749 | 0 | 1.771561 | 1 | 60 | 10 | no_ion
6 | 62.91946 | 0.0497582 | -0.0032778 | 0 | 1.771561 | 1 | 60 | 10 | no_ion
6 | 49.86702 | 0.0503477 | -0.0034247 | 0 | 1.771561 | 1 | 60 | 10 | no_ion
6 | 38.42213 | 0.0510239 | -0.0035254 | 0 | 1.771561 | 1 | 60 | 10 | no_ion
6 | 31.25 | 0.0515221 | -0.0035537 | 0 | 1.771561 | 1 | 60 | 10 | no_ion
6 | 24.93351 | 0.0520861 | -0.0035537 | 0 | 1.771561 | 1 | 60 | 10 | no_ion
6 | 20.03205 | 0.0526312 | -0.0035351 | 0 | 1.771561 | 1 | 60 | 10 | no_ion
6 | 15.625 | 0.0531787 | -0.0035115 | 0 | 1.771561 | 1 | 60 | 10 | no_ion
6 | 12.46675 | 0.0536807 | -0.0034984 | 0 | 1.771561 | 1 | 60 | 10 | no_ion
6 | 9.9734 | 0.0542118 | -0.0034778 | 0 | 1.771561 | 1 | 60 | 10 | no_ion
6 | 7.971939 | 0.0546511 | -0.0035027 | 0 | 1.771561 | 1 | 60 | 10 | no_ion
6 | 6.351626 | 0.0551838 | -0.0035246 | 0 | 1.771561 | 1 | 60 | 10 | no_ion
6 | 5.013369 | 0.0556722 | -0.0035359 | 0 | 1.771561 | 1 | 60 | 10 | no_ion
6 | 3.985969 | 0.0561217 | -0.0035683 | 0 | 1.771561 | 1 | 60 | 10 | no_ion
6 | 3.175813 | 0.0566504 | -0.0036454 | 0 | 1.771561 | 1 | 60 | 10 | no_ion
6 | 2.516103 | 0.0573405 | -0.0036992 | 0 | 1.771561 | 1 | 60 | 10 | no_ion
6 | 1.99553 | 0.0578857 | -0.0037126 | 0 | 1.771561 | 1 | 60 | 10 | no_ion
6 | 1.587906 | 0.0583552 | -0.0037215 | 0 | 1.771561 | 1 | 60 | 10 | no_ion
6 | 1.258052 | 0.058716 | -0.0038194 | 0 | 1.771561 | 1 | 60 | 10 | no_ion
6 | 0.997765 | 0.0597011 | -0.0038109 | 0 | 1.771561 | 1 | 60 | 10 | no_ion
6 | 0.7927448 | 0.0604413 | -0.0037935 | 0 | 1.771561 | 1 | 60 | 10 | no_ion
6 | 0.6290258 | 0.0606942 | -0.0036983 | 0 | 1.771561 | 1 | 60 | 10 | no_ion
6 | 0.4988825 | 0.0616407 | -0.0035399 | 0 | 1.771561 | 1 | 60 | 10 | no_ion
6 | 0.3985969 | 0.0622872 | -0.0035755 | 0 | 1.771561 | 1 | 60 | 10 | no_ion
6 | 0.316723 | 0.0626843 | -0.0033844 | 0 | 1.771561 | 1 | 60 | 10 | no_ion
6 | 0.2514753 | 0.0632695 | -0.0031079 | 0 | 1.771561 | 1 | 60 | 10 | no_ion
6 | 0.1999787 | 0.0636182 | -0.0030315 | 0 | 1.771561 | 1 | 60 | 10 | no_ion
6 | 0.1587906 | 0.0640084 | -0.0022299 | 0 | 1.771561 | 1 | 60 | 10 | no_ion
6 | 0.1260081 | 0.06457 | -0.0023159 | 0 | 1.771561 | 1 | 60 | 10 | no_ion
6 | 0.1001603 | 0.0642142 | -0.002489 | 0 | 1.771561 | 1 | 60 | 10 | no_ion
6 | 0.0795031 | 0.0654705 | -0.0017034 | 0 | 1.771561 | 1 | 60 | 10 | no_ion
6 | 0.0631398 | 0.0655784 | -0.0018153 | 0 | 1.771561 | 1 | 60 | 10 | no_ion
6 | 0.050123 | 0.0650261 | -0.0018887 | 0 | 1.771561 | 1 | 60 | 10 | no_ion
6 | 0.0398326 | 0.0658178 | -0.0015226 | 0 | 1.771561 | 1 | 60 | 10 | no_ion
6 | 0.0316381 | 0.065703 | -0.0012617 | 0 | 1.771561 | 1 | 60 | 10 | no_ion
6 | 0.025126 | 0.0657065 | -0.0002652 | 0 | 1.771561 | 1 | 60 | 10 | no_ion
6 | 0.019957 | 0.0662939 | -0.0004372 | 0 | 1.771561 | 1 | 60 | 10 | no_ion
6 | 0.015849 | 0.0663565 | -6.890199e-05 | 0 | 1.771561 | 1 | 60 | 10 | no_ion
6 | 0.01259 | 0.0664195 | 2.574507e-05 | 0 | 1.771561 | 1 | 60 | 10 | no_ion
6 | 0.0100006 | 0.0661404 | 0.0001523 | 0 | 1.771561 | 1 | 60 | 10 | no_ion