## Sheet1
Time(h) | Freq | Zreal | Zimag | ppm | mean_voltage | current | temperature | flow | Label
0 | 19980.47 | 0.0462204 | 0.0170755 | 0 | 1.779086 | 1 | 60 | 10 | no_ion
0 | 15878.91 | 0.0461872 | 0.0135082 | 0 | 1.779086 | 1 | 60 | 10 | no_ion
0 | 12597.66 | 0.0462031 | 0.0106473 | 0 | 1.779086 | 1 | 60 | 10 | no_ion
0 | 10019.53 | 0.0461743 | 0.0083925 | 0 | 1.779086 | 1 | 60 | 10 | no_ion
0 | 7928.241 | 0.0462089 | 0.0065322 | 0 | 1.779086 | 1 | 60 | 10 | no_ion
0 | 6307.871 | 0.0462405 | 0.0050926 | 0 | 1.779086 | 1 | 60 | 10 | no_ion
0 | 5034.722 | 0.0462968 | 0.0039383 | 0 | 1.779086 | 1 | 60 | 10 | no_ion
0 | 3993.056 | 0.046359 | 0.002982 | 0 | 1.779086 | 1 | 60 | 10 | no_ion
0 | 3144.055 | 0.0464072 | 0.0021787 | 0 | 1.779086 | 1 | 60 | 10 | no_ion
0 | 2519.531 | 0.0464964 | 0.0015709 | 0 | 1.779086 | 1 | 60 | 10 | no_ion
0 | 2000.762 | 0.0465717 | 0.0010461 | 0 | 1.779086 | 1 | 60 | 10 | no_ion
0 | 1580.669 | 0.0466749 | 0.0005935 | 0 | 1.779086 | 1 | 60 | 10 | no_ion
0 | 1253.634 | 0.0467737 | 0.0002163 | 0 | 1.779086 | 1 | 60 | 10 | no_ion
0 | 1000.702 | 0.0468921 | -0.0001017 | 0 | 1.779086 | 1 | 60 | 10 | no_ion
0 | 790.0281 | 0.0470218 | -0.0004008 | 0 | 1.779086 | 1 | 60 | 10 | no_ion
0 | 628.811 | 0.0471365 | -0.0006593 | 0 | 1.779086 | 1 | 60 | 10 | no_ion
0 | 502.2321 | 0.047327 | -0.0008887 | 0 | 1.779086 | 1 | 60 | 10 | no_ion
0 | 400.1524 | 0.0474917 | -0.0011314 | 0 | 1.779086 | 1 | 60 | 10 | no_ion
0 | 315.5048 | 0.0476683 | -0.0013749 | 0 | 1.779086 | 1 | 60 | 10 | no_ion
0 | 252.0161 | 0.0478924 | -0.0016092 | 0 | 1.779086 | 1 | 60 | 10 | no_ion
0 | 200.3205 | 0.0481456 | -0.0018477 | 0 | 1.779086 | 1 | 60 | 10 | no_ion
0 | 158.0056 | 0.0484597 | -0.0020892 | 0 | 1.779086 | 1 | 60 | 10 | no_ion
0 | 125.558 | 0.0488011 | -0.0023159 | 0 | 1.779086 | 1 | 60 | 10 | no_ion
0 | 99.734 | 0.0492367 | -0.0025293 | 0 | 1.779086 | 1 | 60 | 10 | no_ion
0 | 79.44915 | 0.0497742 | -0.0027062 | 0 | 1.779086 | 1 | 60 | 10 | no_ion
0 | 62.91946 | 0.0503196 | -0.0028505 | 0 | 1.779086 | 1 | 60 | 10 | no_ion
0 | 49.86702 | 0.0508723 | -0.0029215 | 0 | 1.779086 | 1 | 60 | 10 | no_ion
0 | 38.42213 | 0.0514638 | -0.0029383 | 0 | 1.779086 | 1 | 60 | 10 | no_ion
0 | 31.25 | 0.0519365 | -0.002906 | 0 | 1.779086 | 1 | 60 | 10 | no_ion
0 | 24.93351 | 0.0523656 | -0.0028284 | 0 | 1.779086 | 1 | 60 | 10 | no_ion
0 | 20.03205 | 0.0528064 | -0.0027274 | 0 | 1.779086 | 1 | 60 | 10 | no_ion
0 | 15.625 | 0.0532381 | -0.0026036 | 0 | 1.779086 | 1 | 60 | 10 | no_ion
0 | 12.46675 | 0.0535718 | -0.0024844 | 0 | 1.779086 | 1 | 60 | 10 | no_ion
0 | 9.9734 | 0.0539469 | -0.0023785 | 0 | 1.779086 | 1 | 60 | 10 | no_ion
0 | 7.971939 | 0.0542677 | -0.0022949 | 0 | 1.779086 | 1 | 60 | 10 | no_ion
0 | 6.351626 | 0.0545704 | -0.0021975 | 0 | 1.779086 | 1 | 60 | 10 | no_ion
0 | 5.013369 | 0.0548566 | -0.0021271 | 0 | 1.779086 | 1 | 60 | 10 | no_ion
0 | 3.985969 | 0.0551608 | -0.0020654 | 0 | 1.779086 | 1 | 60 | 10 | no_ion
0 | 3.175813 | 0.0553353 | -0.0020326 | 0 | 1.779086 | 1 | 60 | 10 | no_ion
0 | 2.516103 | 0.0558855 | -0.0021022 | 0 | 1.779086 | 1 | 60 | 10 | no_ion
0 | 1.99553 | 0.0562533 | -0.0022009 | 0 | 1.779086 | 1 | 60 | 10 | no_ion
0 | 1.587906 | 0.0569541 | -0.0019199 | 0 | 1.779086 | 1 | 60 | 10 | no_ion
0 | 1.258052 | 0.0568674 | -0.0018986 | 0 | 1.779086 | 1 | 60 | 10 | no_ion
0 | 0.997765 | 0.056883 | -0.0018599 | 0 | 1.779086 | 1 | 60 | 10 | no_ion
0 | 0.7927448 | 0.0567775 | -0.0018925 | 0 | 1.779086 | 1 | 60 | 10 | no_ion
0 | 0.6290258 | 0.0574764 | -0.0017254 | 0 | 1.779086 | 1 | 60 | 10 | no_ion
0 | 0.4988825 | 0.0571557 | -0.0016778 | 0 | 1.779086 | 1 | 60 | 10 | no_ion
0 | 0.3985969 | 0.0574236 | -0.0016747 | 0 | 1.779086 | 1 | 60 | 10 | no_ion
0 | 0.316723 | 0.058374 | -0.0010621 | 0 | 1.779086 | 1 | 60 | 10 | no_ion
0 | 0.2514753 | 0.0581647 | -0.0015177 | 0 | 1.779086 | 1 | 60 | 10 | no_ion
0 | 0.1999787 | 0.0596541 | -0.0009522 | 0 | 1.779086 | 1 | 60 | 10 | no_ion
0 | 0.1587906 | 0.0588129 | -0.001237 | 0 | 1.779086 | 1 | 60 | 10 | no_ion
0 | 0.1260081 | 0.0592164 | 0.0002556 | 0 | 1.779086 | 1 | 60 | 10 | no_ion
0 | 0.1001603 | 0.0583443 | -0.0018504 | 0 | 1.779086 | 1 | 60 | 10 | no_ion
0 | 0.0795031 | 0.0584402 | -0.0004064 | 0 | 1.779086 | 1 | 60 | 10 | no_ion
0 | 0.0631398 | 0.059355 | -0.0008224 | 0 | 1.779086 | 1 | 60 | 10 | no_ion
0 | 0.050123 | 0.0587978 | -0.0007022 | 0 | 1.779086 | 1 | 60 | 10 | no_ion
0 | 0.0398326 | 0.059455 | -0.0001667 | 0 | 1.779086 | 1 | 60 | 10 | no_ion
0 | 0.0316381 | 0.0586563 | -2.923756e-05 | 0 | 1.779086 | 1 | 60 | 10 | no_ion
0 | 0.025126 | 0.0597001 | 0.0005202 | 0 | 1.779086 | 1 | 60 | 10 | no_ion
0 | 0.019957 | 0.0581735 | 0.0001056 | 0 | 1.779086 | 1 | 60 | 10 | no_ion
0 | 0.015849 | 0.0599709 | -0.000175 | 0 | 1.779086 | 1 | 60 | 10 | no_ion
0 | 0.01259 | 0.0589578 | -0.0002295 | 0 | 1.779086 | 1 | 60 | 10 | no_ion
0 | 0.0100006 | 0.0585675 | 6.965301e-05 | 0 | 1.779086 | 1 | 60 | 10 | no_ion
2 | 19980.47 | 0.0462868 | 0.0170768 | 0 | 1.780052 | 1 | 60 | 10 | no_ion
2 | 15878.91 | 0.0462348 | 0.0135209 | 0 | 1.780052 | 1 | 60 | 10 | no_ion
2 | 12597.66 | 0.0462035 | 0.0106466 | 0 | 1.780052 | 1 | 60 | 10 | no_ion
2 | 10019.53 | 0.046212 | 0.0083925 | 0 | 1.780052 | 1 | 60 | 10 | no_ion
2 | 7928.241 | 0.0462491 | 0.0065435 | 0 | 1.780052 | 1 | 60 | 10 | no_ion
2 | 6307.871 | 0.0462656 | 0.0050985 | 0 | 1.780052 | 1 | 60 | 10 | no_ion
2 | 5034.722 | 0.0463198 | 0.003938 | 0 | 1.780052 | 1 | 60 | 10 | no_ion
2 | 3993.056 | 0.0463275 | 0.0029771 | 0 | 1.780052 | 1 | 60 | 10 | no_ion
2 | 3144.055 | 0.0463816 | 0.0021772 | 0 | 1.780052 | 1 | 60 | 10 | no_ion
2 | 2519.531 | 0.0464658 | 0.0015663 | 0 | 1.780052 | 1 | 60 | 10 | no_ion
2 | 2000.762 | 0.0465165 | 0.0010386 | 0 | 1.780052 | 1 | 60 | 10 | no_ion
2 | 1580.669 | 0.0466104 | 0.0005928 | 0 | 1.780052 | 1 | 60 | 10 | no_ion
2 | 1253.634 | 0.0467003 | 0.0002147 | 0 | 1.780052 | 1 | 60 | 10 | no_ion
2 | 1000.702 | 0.0468368 | -0.000105 | 0 | 1.780052 | 1 | 60 | 10 | no_ion
2 | 790.0281 | 0.0469496 | -0.0004047 | 0 | 1.780052 | 1 | 60 | 10 | no_ion
2 | 628.811 | 0.0470462 | -0.0006604 | 0 | 1.780052 | 1 | 60 | 10 | no_ion
2 | 502.2321 | 0.0472089 | -0.0008926 | 0 | 1.780052 | 1 | 60 | 10 | no_ion
2 | 400.1524 | 0.0473529 | -0.0011299 | 0 | 1.780052 | 1 | 60 | 10 | no_ion
2 | 315.5048 | 0.0475788 | -0.0013794 | 0 | 1.780052 | 1 | 60 | 10 | no_ion
2 | 252.0161 | 0.0477853 | -0.0016117 | 0 | 1.780052 | 1 | 60 | 10 | no_ion
2 | 200.3205 | 0.0480507 | -0.0018464 | 0 | 1.780052 | 1 | 60 | 10 | no_ion
2 | 158.0056 | 0.0483474 | -0.0020922 | 0 | 1.780052 | 1 | 60 | 10 | no_ion
2 | 125.558 | 0.0487114 | -0.0023177 | 0 | 1.780052 | 1 | 60 | 10 | no_ion
2 | 99.734 | 0.0491374 | -0.0025328 | 0 | 1.780052 | 1 | 60 | 10 | no_ion
2 | 79.44915 | 0.049605 | -0.0027106 | 0 | 1.780052 | 1 | 60 | 10 | no_ion
2 | 62.91946 | 0.0501264 | -0.002854 | 0 | 1.780052 | 1 | 60 | 10 | no_ion
2 | 49.86702 | 0.0506677 | -0.0029266 | 0 | 1.780052 | 1 | 60 | 10 | no_ion
2 | 38.42213 | 0.0512972 | -0.0029468 | 0 | 1.780052 | 1 | 60 | 10 | no_ion
2 | 31.25 | 0.0517993 | -0.0029128 | 0 | 1.780052 | 1 | 60 | 10 | no_ion
2 | 24.93351 | 0.0523101 | -0.0028385 | 0 | 1.780052 | 1 | 60 | 10 | no_ion
2 | 20.03205 | 0.0527076 | -0.002739 | 0 | 1.780052 | 1 | 60 | 10 | no_ion
2 | 15.625 | 0.0531387 | -0.002615 | 0 | 1.780052 | 1 | 60 | 10 | no_ion
2 | 12.46675 | 0.0534996 | -0.0025018 | 0 | 1.780052 | 1 | 60 | 10 | no_ion
2 | 9.9734 | 0.0538389 | -0.0023976 | 0 | 1.780052 | 1 | 60 | 10 | no_ion
2 | 7.971939 | 0.0541589 | -0.0023111 | 0 | 1.780052 | 1 | 60 | 10 | no_ion
2 | 6.351626 | 0.0544541 | -0.0022327 | 0 | 1.780052 | 1 | 60 | 10 | no_ion
2 | 5.013369 | 0.0547813 | -0.0021765 | 0 | 1.780052 | 1 | 60 | 10 | no_ion
2 | 3.985969 | 0.0551192 | -0.0021067 | 0 | 1.780052 | 1 | 60 | 10 | no_ion
2 | 3.175813 | 0.0553886 | -0.0020682 | 0 | 1.780052 | 1 | 60 | 10 | no_ion
2 | 2.516103 | 0.0555984 | -0.002135 | 0 | 1.780052 | 1 | 60 | 10 | no_ion
2 | 1.99553 | 0.0561548 | -0.0021127 | 0 | 1.780052 | 1 | 60 | 10 | no_ion
2 | 1.587906 | 0.0567387 | -0.0020629 | 0 | 1.780052 | 1 | 60 | 10 | no_ion
2 | 1.258052 | 0.0570514 | -0.0019607 | 0 | 1.780052 | 1 | 60 | 10 | no_ion
2 | 0.997765 | 0.0570631 | -0.0019633 | 0 | 1.780052 | 1 | 60 | 10 | no_ion
2 | 0.7927448 | 0.0572781 | -0.0019341 | 0 | 1.780052 | 1 | 60 | 10 | no_ion
2 | 0.6290258 | 0.0576454 | -0.0017617 | 0 | 1.780052 | 1 | 60 | 10 | no_ion
2 | 0.4988825 | 0.0579488 | -0.0018413 | 0 | 1.780052 | 1 | 60 | 10 | no_ion
2 | 0.3985969 | 0.0578205 | -0.0018856 | 0 | 1.780052 | 1 | 60 | 10 | no_ion
2 | 0.316723 | 0.0584008 | -0.0014975 | 0 | 1.780052 | 1 | 60 | 10 | no_ion
2 | 0.2514753 | 0.0582699 | -0.0012052 | 0 | 1.780052 | 1 | 60 | 10 | no_ion
2 | 0.1999787 | 0.0593173 | -0.0011521 | 0 | 1.780052 | 1 | 60 | 10 | no_ion
2 | 0.1587906 | 0.0590176 | -0.0012176 | 0 | 1.780052 | 1 | 60 | 10 | no_ion
2 | 0.1260081 | 0.0592304 | -0.0003936 | 0 | 1.780052 | 1 | 60 | 10 | no_ion
2 | 0.1001603 | 0.0586534 | -0.0009303 | 0 | 1.780052 | 1 | 60 | 10 | no_ion
2 | 0.0795031 | 0.0597226 | -0.0009357 | 0 | 1.780052 | 1 | 60 | 10 | no_ion
2 | 0.0631398 | 0.0594638 | -8.604047e-05 | 0 | 1.780052 | 1 | 60 | 10 | no_ion
2 | 0.050123 | 0.0589628 | -0.0007377 | 0 | 1.780052 | 1 | 60 | 10 | no_ion
2 | 0.0398326 | 0.0594822 | -0.0007403 | 0 | 1.780052 | 1 | 60 | 10 | no_ion
2 | 0.0316381 | 0.0588355 | -0.000169 | 0 | 1.780052 | 1 | 60 | 10 | no_ion
2 | 0.025126 | 0.0602964 | -0.0002213 | 0 | 1.780052 | 1 | 60 | 10 | no_ion
2 | 0.019957 | 0.0586662 | 0.0001832 | 0 | 1.780052 | 1 | 60 | 10 | no_ion
2 | 0.015849 | 0.0597163 | -0.0003529 | 0 | 1.780052 | 1 | 60 | 10 | no_ion
2 | 0.01259 | 0.059873 | 0.0003449 | 0 | 1.780052 | 1 | 60 | 10 | no_ion
2 | 0.0100006 | 0.0594451 | 0.0002942 | 0 | 1.780052 | 1 | 60 | 10 | no_ion
4 | 19980.47 | 0.0465098 | 0.0170683 | 0 | 1.780851 | 1 | 60 | 10 | no_ion
4 | 15878.91 | 0.0464866 | 0.0135092 | 0 | 1.780851 | 1 | 60 | 10 | no_ion
4 | 12597.66 | 0.046453 | 0.0106439 | 0 | 1.780851 | 1 | 60 | 10 | no_ion
4 | 10019.53 | 0.046494 | 0.0083744 | 0 | 1.780851 | 1 | 60 | 10 | no_ion
4 | 7928.241 | 0.0464921 | 0.006546 | 0 | 1.780851 | 1 | 60 | 10 | no_ion
4 | 6307.871 | 0.0465524 | 0.0050851 | 0 | 1.780851 | 1 | 60 | 10 | no_ion
4 | 5034.722 | 0.0465858 | 0.0039336 | 0 | 1.780851 | 1 | 60 | 10 | no_ion
4 | 3993.056 | 0.0466224 | 0.0029751 | 0 | 1.780851 | 1 | 60 | 10 | no_ion
4 | 3144.055 | 0.0466878 | 0.0021723 | 0 | 1.780851 | 1 | 60 | 10 | no_ion
4 | 2519.531 | 0.0467312 | 0.0015636 | 0 | 1.780851 | 1 | 60 | 10 | no_ion
4 | 2000.762 | 0.0468146 | 0.0010357 | 0 | 1.780851 | 1 | 60 | 10 | no_ion
4 | 1580.669 | 0.0468897 | 0.0005859 | 0 | 1.780851 | 1 | 60 | 10 | no_ion
4 | 1253.634 | 0.0470172 | 0.000209 | 0 | 1.780851 | 1 | 60 | 10 | no_ion
4 | 1000.702 | 0.0471718 | -0.0001123 | 0 | 1.780851 | 1 | 60 | 10 | no_ion
4 | 790.0281 | 0.0472472 | -0.0004082 | 0 | 1.780851 | 1 | 60 | 10 | no_ion
4 | 628.811 | 0.0474241 | -0.0006646 | 0 | 1.780851 | 1 | 60 | 10 | no_ion
4 | 502.2321 | 0.0475758 | -0.0009048 | 0 | 1.780851 | 1 | 60 | 10 | no_ion
4 | 400.1524 | 0.0477364 | -0.0011425 | 0 | 1.780851 | 1 | 60 | 10 | no_ion
4 | 315.5048 | 0.0479418 | -0.0013851 | 0 | 1.780851 | 1 | 60 | 10 | no_ion
4 | 252.0161 | 0.048153 | -0.0016205 | 0 | 1.780851 | 1 | 60 | 10 | no_ion
4 | 200.3205 | 0.0484191 | -0.0018569 | 0 | 1.780851 | 1 | 60 | 10 | no_ion
4 | 158.0056 | 0.0487038 | -0.0020978 | 0 | 1.780851 | 1 | 60 | 10 | no_ion
4 | 125.558 | 0.049045 | -0.0023263 | 0 | 1.780851 | 1 | 60 | 10 | no_ion
4 | 99.734 | 0.0494868 | -0.0025393 | 0 | 1.780851 | 1 | 60 | 10 | no_ion
4 | 79.44915 | 0.0499338 | -0.0027113 | 0 | 1.780851 | 1 | 60 | 10 | no_ion
4 | 62.91946 | 0.0504501 | -0.0028542 | 0 | 1.780851 | 1 | 60 | 10 | no_ion
4 | 49.86702 | 0.0509935 | -0.002932 | 0 | 1.780851 | 1 | 60 | 10 | no_ion
4 | 38.42213 | 0.0516182 | -0.0029459 | 0 | 1.780851 | 1 | 60 | 10 | no_ion
4 | 31.25 | 0.052073 | -0.0029187 | 0 | 1.780851 | 1 | 60 | 10 | no_ion
4 | 24.93351 | 0.0525883 | -0.0028361 | 0 | 1.780851 | 1 | 60 | 10 | no_ion
4 | 20.03205 | 0.0530235 | -0.0027475 | 0 | 1.780851 | 1 | 60 | 10 | no_ion
4 | 15.625 | 0.0534347 | -0.0026226 | 0 | 1.780851 | 1 | 60 | 10 | no_ion
4 | 12.46675 | 0.0538231 | -0.0025191 | 0 | 1.780851 | 1 | 60 | 10 | no_ion
4 | 9.9734 | 0.0541492 | -0.0024278 | 0 | 1.780851 | 1 | 60 | 10 | no_ion
4 | 7.971939 | 0.0545088 | -0.002332 | 0 | 1.780851 | 1 | 60 | 10 | no_ion
4 | 6.351626 | 0.0547781 | -0.0022598 | 0 | 1.780851 | 1 | 60 | 10 | no_ion
4 | 5.013369 | 0.0551614 | -0.002209 | 0 | 1.780851 | 1 | 60 | 10 | no_ion
4 | 3.985969 | 0.0553933 | -0.0021695 | 0 | 1.780851 | 1 | 60 | 10 | no_ion
4 | 3.175813 | 0.0556843 | -0.0021244 | 0 | 1.780851 | 1 | 60 | 10 | no_ion
4 | 2.516103 | 0.0559849 | -0.0022576 | 0 | 1.780851 | 1 | 60 | 10 | no_ion
4 | 1.99553 | 0.0566892 | -0.0021267 | 0 | 1.780851 | 1 | 60 | 10 | no_ion
4 | 1.587906 | 0.056969 | -0.002195 | 0 | 1.780851 | 1 | 60 | 10 | no_ion
4 | 1.258052 | 0.0571903 | -0.0020149 | 0 | 1.780851 | 1 | 60 | 10 | no_ion
4 | 0.997765 | 0.05724 | -0.0020502 | 0 | 1.780851 | 1 | 60 | 10 | no_ion
4 | 0.7927448 | 0.0574737 | -0.0019538 | 0 | 1.780851 | 1 | 60 | 10 | no_ion
4 | 0.6290258 | 0.0584591 | -0.0018533 | 0 | 1.780851 | 1 | 60 | 10 | no_ion
4 | 0.4988825 | 0.0583066 | -0.0018021 | 0 | 1.780851 | 1 | 60 | 10 | no_ion
4 | 0.3985969 | 0.0585707 | -0.0017032 | 0 | 1.780851 | 1 | 60 | 10 | no_ion
4 | 0.316723 | 0.0592046 | -0.00162 | 0 | 1.780851 | 1 | 60 | 10 | no_ion
4 | 0.2514753 | 0.0589526 | -0.0014764 | 0 | 1.780851 | 1 | 60 | 10 | no_ion
4 | 0.1999787 | 0.0597732 | -0.0017377 | 0 | 1.780851 | 1 | 60 | 10 | no_ion
4 | 0.1587906 | 0.0599676 | -0.0011359 | 0 | 1.780851 | 1 | 60 | 10 | no_ion
4 | 0.1260081 | 0.0598584 | -0.0010506 | 0 | 1.780851 | 1 | 60 | 10 | no_ion
4 | 0.1001603 | 0.0605413 | 3.452243e-05 | 0 | 1.780851 | 1 | 60 | 10 | no_ion
4 | 0.0795031 | 0.0593498 | -0.0007957 | 0 | 1.780851 | 1 | 60 | 10 | no_ion
4 | 0.0631398 | 0.0593773 | -0.0005001 | 0 | 1.780851 | 1 | 60 | 10 | no_ion
4 | 0.050123 | 0.0605561 | -0.0010153 | 0 | 1.780851 | 1 | 60 | 10 | no_ion
4 | 0.0398326 | 0.0595063 | -0.0012677 | 0 | 1.780851 | 1 | 60 | 10 | no_ion
4 | 0.0316381 | 0.0600824 | -2.915313e-06 | 0 | 1.780851 | 1 | 60 | 10 | no_ion
4 | 0.025126 | 0.0598619 | 3.09866e-07 | 0 | 1.780851 | 1 | 60 | 10 | no_ion
4 | 0.019957 | 0.0588398 | -0.0003889 | 0 | 1.780851 | 1 | 60 | 10 | no_ion
4 | 0.015849 | 0.0601446 | 1.098914e-05 | 0 | 1.780851 | 1 | 60 | 10 | no_ion
4 | 0.01259 | 0.0596893 | -1.456257e-05 | 0 | 1.780851 | 1 | 60 | 10 | no_ion
4 | 0.0100006 | 0.0596566 | 0.0005586 | 0 | 1.780851 | 1 | 60 | 10 | no_ion
6 | 19980.47 | 0.0466898 | 0.0170597 | 0 | 1.781808 | 1 | 60 | 10 | no_ion
6 | 15878.91 | 0.0466916 | 0.013505 | 0 | 1.781808 | 1 | 60 | 10 | no_ion
6 | 12597.66 | 0.0466603 | 0.0106465 | 0 | 1.781808 | 1 | 60 | 10 | no_ion
6 | 10019.53 | 0.0466573 | 0.0083807 | 0 | 1.781808 | 1 | 60 | 10 | no_ion
6 | 7928.241 | 0.0467041 | 0.0065355 | 0 | 1.781808 | 1 | 60 | 10 | no_ion
6 | 6307.871 | 0.0467254 | 0.0050743 | 0 | 1.781808 | 1 | 60 | 10 | no_ion
6 | 5034.722 | 0.0467892 | 0.0039292 | 0 | 1.781808 | 1 | 60 | 10 | no_ion
6 | 3993.056 | 0.0468024 | 0.0029703 | 0 | 1.781808 | 1 | 60 | 10 | no_ion
6 | 3144.055 | 0.0469115 | 0.0021652 | 0 | 1.781808 | 1 | 60 | 10 | no_ion
6 | 2519.531 | 0.0469462 | 0.0015585 | 0 | 1.781808 | 1 | 60 | 10 | no_ion
6 | 2000.762 | 0.0471068 | 0.0010277 | 0 | 1.781808 | 1 | 60 | 10 | no_ion
6 | 1580.669 | 0.0472499 | 0.0005786 | 0 | 1.781808 | 1 | 60 | 10 | no_ion
6 | 1253.634 | 0.0473404 | 0.0002014 | 0 | 1.781808 | 1 | 60 | 10 | no_ion
6 | 1000.702 | 0.0474245 | -0.0001191 | 0 | 1.781808 | 1 | 60 | 10 | no_ion
6 | 790.0281 | 0.0475227 | -0.0004191 | 0 | 1.781808 | 1 | 60 | 10 | no_ion
6 | 628.811 | 0.0476336 | -0.0006741 | 0 | 1.781808 | 1 | 60 | 10 | no_ion
6 | 502.2321 | 0.0477784 | -0.0009113 | 0 | 1.781808 | 1 | 60 | 10 | no_ion
6 | 400.1524 | 0.0479016 | -0.0011472 | 0 | 1.781808 | 1 | 60 | 10 | no_ion
6 | 315.5048 | 0.0481424 | -0.0013965 | 0 | 1.781808 | 1 | 60 | 10 | no_ion
6 | 252.0161 | 0.0483594 | -0.0016276 | 0 | 1.781808 | 1 | 60 | 10 | no_ion
6 | 200.3205 | 0.0485789 | -0.0018632 | 0 | 1.781808 | 1 | 60 | 10 | no_ion
6 | 158.0056 | 0.0488704 | -0.0021066 | 0 | 1.781808 | 1 | 60 | 10 | no_ion
6 | 125.558 | 0.0492565 | -0.0023346 | 0 | 1.781808 | 1 | 60 | 10 | no_ion
6 | 99.734 | 0.0496963 | -0.0025413 | 0 | 1.781808 | 1 | 60 | 10 | no_ion
6 | 79.44915 | 0.0501969 | -0.002721 | 0 | 1.781808 | 1 | 60 | 10 | no_ion
6 | 62.91946 | 0.0507683 | -0.0028578 | 0 | 1.781808 | 1 | 60 | 10 | no_ion
6 | 49.86702 | 0.0512767 | -0.0029301 | 0 | 1.781808 | 1 | 60 | 10 | no_ion
6 | 38.42213 | 0.0519834 | -0.0029505 | 0 | 1.781808 | 1 | 60 | 10 | no_ion
6 | 31.25 | 0.052385 | -0.0029234 | 0 | 1.781808 | 1 | 60 | 10 | no_ion
6 | 24.93351 | 0.0529172 | -0.0028428 | 0 | 1.781808 | 1 | 60 | 10 | no_ion
6 | 20.03205 | 0.0532812 | -0.0027557 | 0 | 1.781808 | 1 | 60 | 10 | no_ion
6 | 15.625 | 0.0536748 | -0.0026455 | 0 | 1.781808 | 1 | 60 | 10 | no_ion
6 | 12.46675 | 0.0540863 | -0.0025383 | 0 | 1.781808 | 1 | 60 | 10 | no_ion
6 | 9.9734 | 0.0543978 | -0.0024534 | 0 | 1.781808 | 1 | 60 | 10 | no_ion
6 | 7.971939 | 0.0547385 | -0.0023734 | 0 | 1.781808 | 1 | 60 | 10 | no_ion
6 | 6.351626 | 0.0550148 | -0.0023083 | 0 | 1.781808 | 1 | 60 | 10 | no_ion
6 | 5.013369 | 0.0553549 | -0.0022503 | 0 | 1.781808 | 1 | 60 | 10 | no_ion
6 | 3.985969 | 0.0557262 | -0.0022129 | 0 | 1.781808 | 1 | 60 | 10 | no_ion
6 | 3.175813 | 0.0562361 | -0.0022109 | 0 | 1.781808 | 1 | 60 | 10 | no_ion
6 | 2.516103 | 0.0562902 | -0.002483 | 0 | 1.781808 | 1 | 60 | 10 | no_ion
6 | 1.99553 | 0.0570304 | -0.0023825 | 0 | 1.781808 | 1 | 60 | 10 | no_ion
6 | 1.587906 | 0.0577163 | -0.0022061 | 0 | 1.781808 | 1 | 60 | 10 | no_ion
6 | 1.258052 | 0.0577674 | -0.0020283 | 0 | 1.781808 | 1 | 60 | 10 | no_ion
6 | 0.997765 | 0.0576872 | -0.002104 | 0 | 1.781808 | 1 | 60 | 10 | no_ion
6 | 0.7927448 | 0.0576867 | -0.0021925 | 0 | 1.781808 | 1 | 60 | 10 | no_ion
6 | 0.6290258 | 0.0580483 | -0.0019381 | 0 | 1.781808 | 1 | 60 | 10 | no_ion
6 | 0.4988825 | 0.0590527 | -0.0017426 | 0 | 1.781808 | 1 | 60 | 10 | no_ion
6 | 0.3985969 | 0.0592292 | -0.0018889 | 0 | 1.781808 | 1 | 60 | 10 | no_ion
6 | 0.316723 | 0.0595255 | -0.0018193 | 0 | 1.781808 | 1 | 60 | 10 | no_ion
6 | 0.2514753 | 0.0590587 | -0.0017618 | 0 | 1.781808 | 1 | 60 | 10 | no_ion
6 | 0.1999787 | 0.0601265 | -0.0016062 | 0 | 1.781808 | 1 | 60 | 10 | no_ion
6 | 0.1587906 | 0.0592758 | 2.734679e-05 | 0 | 1.781808 | 1 | 60 | 10 | no_ion
6 | 0.1260081 | 0.0616824 | -0.0007231 | 0 | 1.781808 | 1 | 60 | 10 | no_ion
6 | 0.1001603 | 0.0602391 | -0.0009276 | 0 | 1.781808 | 1 | 60 | 10 | no_ion
6 | 0.0795031 | 0.0597507 | -0.0003438 | 0 | 1.781808 | 1 | 60 | 10 | no_ion
6 | 0.0631398 | 0.0599459 | -0.0005903 | 0 | 1.781808 | 1 | 60 | 10 | no_ion
6 | 0.050123 | 0.0597337 | -0.0003254 | 0 | 1.781808 | 1 | 60 | 10 | no_ion
6 | 0.0398326 | 0.060253 | -0.0008252 | 0 | 1.781808 | 1 | 60 | 10 | no_ion
6 | 0.0316381 | 0.0600705 | -0.000441 | 0 | 1.781808 | 1 | 60 | 10 | no_ion
6 | 0.025126 | 0.0599057 | 0.0006854 | 0 | 1.781808 | 1 | 60 | 10 | no_ion
6 | 0.019957 | 0.0588744 | 0.0002379 | 0 | 1.781808 | 1 | 60 | 10 | no_ion
6 | 0.015849 | 0.0604364 | -0.0001513 | 0 | 1.781808 | 1 | 60 | 10 | no_ion
6 | 0.01259 | 0.0604043 | 9.95e-05 | 0 | 1.781808 | 1 | 60 | 10 | no_ion
6 | 0.0100006 | 0.0599591 | 0.000576 | 0 | 1.781808 | 1 | 60 | 10 | no_ion