## Sheet1
Time(h) | Freq | Zreal | Zimag | ppm | mean_voltage | current | temperature | flow | Label
0 | 19980.47 | 0.0522164 | 0.012227 | 2 | 2.053803 | 1 | 60 | 10 | Na+_ion
0 | 15878.91 | 0.0524596 | 0.0092795 | 2 | 2.053803 | 1 | 60 | 10 | Na+_ion
0 | 12597.66 | 0.0525524 | 0.0069014 | 2 | 2.053803 | 1 | 60 | 10 | Na+_ion
0 | 10019.53 | 0.0527098 | 0.0050018 | 2 | 2.053803 | 1 | 60 | 10 | Na+_ion
0 | 7928.241 | 0.0528313 | 0.0034382 | 2 | 2.053803 | 1 | 60 | 10 | Na+_ion
0 | 6307.871 | 0.0529758 | 0.0021933 | 2 | 2.053803 | 1 | 60 | 10 | Na+_ion
0 | 5034.722 | 0.0531251 | 0.0011611 | 2 | 2.053803 | 1 | 60 | 10 | Na+_ion
0 | 3993.056 | 0.0532693 | 0.0002768 | 2 | 2.053803 | 1 | 60 | 10 | Na+_ion
0 | 3144.055 | 0.053508 | -0.0004997 | 2 | 2.053803 | 1 | 60 | 10 | Na+_ion
0 | 2519.531 | 0.0536337 | -0.001131 | 2 | 2.053803 | 1 | 60 | 10 | Na+_ion
0 | 2000.762 | 0.0538984 | -0.0017377 | 2 | 2.053803 | 1 | 60 | 10 | Na+_ion
0 | 1580.669 | 0.054168 | -0.0023248 | 2 | 2.053803 | 1 | 60 | 10 | Na+_ion
0 | 1253.634 | 0.0544147 | -0.0029024 | 2 | 2.053803 | 1 | 60 | 10 | Na+_ion
0 | 1000.702 | 0.0548316 | -0.0034873 | 2 | 2.053803 | 1 | 60 | 10 | Na+_ion
0 | 790.0281 | 0.0551818 | -0.0041378 | 2 | 2.053803 | 1 | 60 | 10 | Na+_ion
0 | 628.811 | 0.0556637 | -0.0048075 | 2 | 2.053803 | 1 | 60 | 10 | Na+_ion
0 | 502.2321 | 0.0561044 | -0.0055253 | 2 | 2.053803 | 1 | 60 | 10 | Na+_ion
0 | 400.1524 | 0.05665 | -0.006355 | 2 | 2.053803 | 1 | 60 | 10 | Na+_ion
0 | 315.5048 | 0.0572684 | -0.0073663 | 2 | 2.053803 | 1 | 60 | 10 | Na+_ion
0 | 252.0161 | 0.0579039 | -0.0084845 | 2 | 2.053803 | 1 | 60 | 10 | Na+_ion
0 | 200.3205 | 0.058678 | -0.0098611 | 2 | 2.053803 | 1 | 60 | 10 | Na+_ion
0 | 158.0056 | 0.0594886 | -0.0115655 | 2 | 2.053803 | 1 | 60 | 10 | Na+_ion
0 | 125.558 | 0.0605102 | -0.013574 | 2 | 2.053803 | 1 | 60 | 10 | Na+_ion
0 | 99.734 | 0.0616186 | -0.0159939 | 2 | 2.053803 | 1 | 60 | 10 | Na+_ion
0 | 79.44915 | 0.0634581 | -0.0186688 | 2 | 2.053803 | 1 | 60 | 10 | Na+_ion
0 | 62.91946 | 0.0651506 | -0.0221143 | 2 | 2.053803 | 1 | 60 | 10 | Na+_ion
0 | 49.86702 | 0.0675084 | -0.0260201 | 2 | 2.053803 | 1 | 60 | 10 | Na+_ion
0 | 38.42213 | 0.0704605 | -0.0313148 | 2 | 2.053803 | 1 | 60 | 10 | Na+_ion
0 | 31.25 | 0.073219 | -0.0362941 | 2 | 2.053803 | 1 | 60 | 10 | Na+_ion
0 | 24.93351 | 0.0771407 | -0.0424038 | 2 | 2.053803 | 1 | 60 | 10 | Na+_ion
0 | 20.03205 | 0.0813758 | -0.0495111 | 2 | 2.053803 | 1 | 60 | 10 | Na+_ion
0 | 15.625 | 0.0874355 | -0.0587627 | 2 | 2.053803 | 1 | 60 | 10 | Na+_ion
0 | 12.46675 | 0.0938535 | -0.0686327 | 2 | 2.053803 | 1 | 60 | 10 | Na+_ion
0 | 9.9734 | 0.1011481 | -0.0801683 | 2 | 2.053803 | 1 | 60 | 10 | Na+_ion
0 | 7.971939 | 0.1117083 | -0.0926064 | 2 | 2.053803 | 1 | 60 | 10 | Na+_ion
0 | 6.351626 | 0.1237883 | -0.1068498 | 2 | 2.053803 | 1 | 60 | 10 | Na+_ion
0 | 5.013369 | 0.1387701 | -0.1232138 | 2 | 2.053803 | 1 | 60 | 10 | Na+_ion
0 | 3.985969 | 0.1566163 | -0.1399931 | 2 | 2.053803 | 1 | 60 | 10 | Na+_ion
0 | 3.175813 | 0.1770294 | -0.1579799 | 2 | 2.053803 | 1 | 60 | 10 | Na+_ion
0 | 2.516103 | 0.2019208 | -0.1733064 | 2 | 2.053803 | 1 | 60 | 10 | Na+_ion
0 | 1.99553 | 0.230945 | -0.1895394 | 2 | 2.053803 | 1 | 60 | 10 | Na+_ion
0 | 1.587906 | 0.2609383 | -0.2048708 | 2 | 2.053803 | 1 | 60 | 10 | Na+_ion
0 | 1.258052 | 0.2939024 | -0.2147055 | 2 | 2.053803 | 1 | 60 | 10 | Na+_ion
0 | 0.997765 | 0.3254437 | -0.2206486 | 2 | 2.053803 | 1 | 60 | 10 | Na+_ion
0 | 0.7927448 | 0.3545176 | -0.2222919 | 2 | 2.053803 | 1 | 60 | 10 | Na+_ion
0 | 0.6290258 | 0.381735 | -0.2188391 | 2 | 2.053803 | 1 | 60 | 10 | Na+_ion
0 | 0.4988825 | 0.4050277 | -0.2146104 | 2 | 2.053803 | 1 | 60 | 10 | Na+_ion
0 | 0.3985969 | 0.425529 | -0.2070668 | 2 | 2.053803 | 1 | 60 | 10 | Na+_ion
0 | 0.316723 | 0.4447446 | -0.1970253 | 2 | 2.053803 | 1 | 60 | 10 | Na+_ion
0 | 0.2514753 | 0.460969 | -0.1828133 | 2 | 2.053803 | 1 | 60 | 10 | Na+_ion
0 | 0.1999787 | 0.4730788 | -0.167169 | 2 | 2.053803 | 1 | 60 | 10 | Na+_ion
0 | 0.1587906 | 0.4791313 | -0.1492526 | 2 | 2.053803 | 1 | 60 | 10 | Na+_ion
0 | 0.1260081 | 0.4840498 | -0.1303019 | 2 | 2.053803 | 1 | 60 | 10 | Na+_ion
0 | 0.1001603 | 0.4836107 | -0.1100591 | 2 | 2.053803 | 1 | 60 | 10 | Na+_ion
0 | 0.0795031 | 0.4815974 | -0.0900075 | 2 | 2.053803 | 1 | 60 | 10 | Na+_ion
0 | 0.0631398 | 0.4815814 | -0.0704144 | 2 | 2.053803 | 1 | 60 | 10 | Na+_ion
0 | 0.050123 | 0.4775774 | -0.0517837 | 2 | 2.053803 | 1 | 60 | 10 | Na+_ion
0 | 0.0398326 | 0.4733841 | -0.0360218 | 2 | 2.053803 | 1 | 60 | 10 | Na+_ion
0 | 0.0316381 | 0.4680445 | -0.0194085 | 2 | 2.053803 | 1 | 60 | 10 | Na+_ion
0 | 0.025126 | 0.459761 | -0.0075887 | 2 | 2.053803 | 1 | 60 | 10 | Na+_ion
0 | 0.019957 | 0.452242 | 0.0027409 | 2 | 2.053803 | 1 | 60 | 10 | Na+_ion
0 | 0.015849 | 0.4492874 | 0.0126066 | 2 | 2.053803 | 1 | 60 | 10 | Na+_ion
0 | 0.01259 | 0.4437236 | 0.0202941 | 2 | 2.053803 | 1 | 60 | 10 | Na+_ion
0 | 0.0100006 | 0.4368399 | 0.0277477 | 2 | 2.053803 | 1 | 60 | 10 | Na+_ion
2 | 19980.47 | 0.0521353 | 0.0122068 | 2 | 2.062248 | 1 | 60 | 10 | Na+_ion
2 | 15878.91 | 0.0523452 | 0.0092475 | 2 | 2.062248 | 1 | 60 | 10 | Na+_ion
2 | 12597.66 | 0.0525073 | 0.0068782 | 2 | 2.062248 | 1 | 60 | 10 | Na+_ion
2 | 10019.53 | 0.0526227 | 0.0049697 | 2 | 2.062248 | 1 | 60 | 10 | Na+_ion
2 | 7928.241 | 0.0528075 | 0.0034062 | 2 | 2.062248 | 1 | 60 | 10 | Na+_ion
2 | 6307.871 | 0.0529323 | 0.0021504 | 2 | 2.062248 | 1 | 60 | 10 | Na+_ion
2 | 5034.722 | 0.0531413 | 0.0011173 | 2 | 2.062248 | 1 | 60 | 10 | Na+_ion
2 | 3993.056 | 0.0532587 | 0.0002331 | 2 | 2.062248 | 1 | 60 | 10 | Na+_ion
2 | 3144.055 | 0.0534733 | -0.0005472 | 2 | 2.062248 | 1 | 60 | 10 | Na+_ion
2 | 2519.531 | 0.0536732 | -0.0011805 | 2 | 2.062248 | 1 | 60 | 10 | Na+_ion
2 | 2000.762 | 0.0538771 | -0.0017827 | 2 | 2.062248 | 1 | 60 | 10 | Na+_ion
2 | 1580.669 | 0.0541885 | -0.0023716 | 2 | 2.062248 | 1 | 60 | 10 | Na+_ion
2 | 1253.634 | 0.0544299 | -0.0029492 | 2 | 2.062248 | 1 | 60 | 10 | Na+_ion
2 | 1000.702 | 0.0548037 | -0.0035381 | 2 | 2.062248 | 1 | 60 | 10 | Na+_ion
2 | 790.0281 | 0.0551904 | -0.0041852 | 2 | 2.062248 | 1 | 60 | 10 | Na+_ion
2 | 628.811 | 0.0556307 | -0.0048584 | 2 | 2.062248 | 1 | 60 | 10 | Na+_ion
2 | 502.2321 | 0.0561598 | -0.0055739 | 2 | 2.062248 | 1 | 60 | 10 | Na+_ion
2 | 400.1524 | 0.0566743 | -0.0063997 | 2 | 2.062248 | 1 | 60 | 10 | Na+_ion
2 | 315.5048 | 0.0573423 | -0.0073964 | 2 | 2.062248 | 1 | 60 | 10 | Na+_ion
2 | 252.0161 | 0.0579418 | -0.0085126 | 2 | 2.062248 | 1 | 60 | 10 | Na+_ion
2 | 200.3205 | 0.058732 | -0.0098705 | 2 | 2.062248 | 1 | 60 | 10 | Na+_ion
2 | 158.0056 | 0.0595656 | -0.0115713 | 2 | 2.062248 | 1 | 60 | 10 | Na+_ion
2 | 125.558 | 0.0605971 | -0.0135417 | 2 | 2.062248 | 1 | 60 | 10 | Na+_ion
2 | 99.734 | 0.0617522 | -0.0159325 | 2 | 2.062248 | 1 | 60 | 10 | Na+_ion
2 | 79.44915 | 0.0635232 | -0.0185932 | 2 | 2.062248 | 1 | 60 | 10 | Na+_ion
2 | 62.91946 | 0.0653577 | -0.0219584 | 2 | 2.062248 | 1 | 60 | 10 | Na+_ion
2 | 49.86702 | 0.0674614 | -0.0259175 | 2 | 2.062248 | 1 | 60 | 10 | Na+_ion
2 | 38.42213 | 0.0705445 | -0.0310753 | 2 | 2.062248 | 1 | 60 | 10 | Na+_ion
2 | 31.25 | 0.0732367 | -0.0360033 | 2 | 2.062248 | 1 | 60 | 10 | Na+_ion
2 | 24.93351 | 0.0772261 | -0.0420487 | 2 | 2.062248 | 1 | 60 | 10 | Na+_ion
2 | 20.03205 | 0.0813622 | -0.0490147 | 2 | 2.062248 | 1 | 60 | 10 | Na+_ion
2 | 15.625 | 0.0873489 | -0.058226 | 2 | 2.062248 | 1 | 60 | 10 | Na+_ion
2 | 12.46675 | 0.0936307 | -0.0679308 | 2 | 2.062248 | 1 | 60 | 10 | Na+_ion
2 | 9.9734 | 0.101197 | -0.0789642 | 2 | 2.062248 | 1 | 60 | 10 | Na+_ion
2 | 7.971939 | 0.110842 | -0.0914847 | 2 | 2.062248 | 1 | 60 | 10 | Na+_ion
2 | 6.351626 | 0.1231956 | -0.1053401 | 2 | 2.062248 | 1 | 60 | 10 | Na+_ion
2 | 5.013369 | 0.1383631 | -0.1213335 | 2 | 2.062248 | 1 | 60 | 10 | Na+_ion
2 | 3.985969 | 0.1554836 | -0.1379255 | 2 | 2.062248 | 1 | 60 | 10 | Na+_ion
2 | 3.175813 | 0.1756396 | -0.1552828 | 2 | 2.062248 | 1 | 60 | 10 | Na+_ion
2 | 2.516103 | 0.2006092 | -0.1703997 | 2 | 2.062248 | 1 | 60 | 10 | Na+_ion
2 | 1.99553 | 0.2293059 | -0.1869906 | 2 | 2.062248 | 1 | 60 | 10 | Na+_ion
2 | 1.587906 | 0.2597648 | -0.2018212 | 2 | 2.062248 | 1 | 60 | 10 | Na+_ion
2 | 1.258052 | 0.291299 | -0.213519 | 2 | 2.062248 | 1 | 60 | 10 | Na+_ion
2 | 0.997765 | 0.3238512 | -0.2200391 | 2 | 2.062248 | 1 | 60 | 10 | Na+_ion
2 | 0.7927448 | 0.3533198 | -0.2229433 | 2 | 2.062248 | 1 | 60 | 10 | Na+_ion
2 | 0.6290258 | 0.3820249 | -0.2217278 | 2 | 2.062248 | 1 | 60 | 10 | Na+_ion
2 | 0.4988825 | 0.4053156 | -0.2158949 | 2 | 2.062248 | 1 | 60 | 10 | Na+_ion
2 | 0.3985969 | 0.4269413 | -0.2085252 | 2 | 2.062248 | 1 | 60 | 10 | Na+_ion
2 | 0.316723 | 0.4475139 | -0.1974562 | 2 | 2.062248 | 1 | 60 | 10 | Na+_ion
2 | 0.2514753 | 0.4624254 | -0.1844168 | 2 | 2.062248 | 1 | 60 | 10 | Na+_ion
2 | 0.1999787 | 0.4739188 | -0.1703086 | 2 | 2.062248 | 1 | 60 | 10 | Na+_ion
2 | 0.1587906 | 0.483795 | -0.1519441 | 2 | 2.062248 | 1 | 60 | 10 | Na+_ion
2 | 0.1260081 | 0.4875033 | -0.1324031 | 2 | 2.062248 | 1 | 60 | 10 | Na+_ion
2 | 0.1001603 | 0.4885573 | -0.1123176 | 2 | 2.062248 | 1 | 60 | 10 | Na+_ion
2 | 0.0795031 | 0.4848379 | -0.0921119 | 2 | 2.062248 | 1 | 60 | 10 | Na+_ion
2 | 0.0631398 | 0.4872624 | -0.0714318 | 2 | 2.062248 | 1 | 60 | 10 | Na+_ion
2 | 0.050123 | 0.484417 | -0.0528139 | 2 | 2.062248 | 1 | 60 | 10 | Na+_ion
2 | 0.0398326 | 0.4772674 | -0.0380149 | 2 | 2.062248 | 1 | 60 | 10 | Na+_ion
2 | 0.0316381 | 0.4698074 | -0.0211194 | 2 | 2.062248 | 1 | 60 | 10 | Na+_ion
2 | 0.025126 | 0.4640887 | -0.0103439 | 2 | 2.062248 | 1 | 60 | 10 | Na+_ion
2 | 0.019957 | 0.4583857 | 0.0030108 | 2 | 2.062248 | 1 | 60 | 10 | Na+_ion
2 | 0.015849 | 0.4524198 | 0.0132918 | 2 | 2.062248 | 1 | 60 | 10 | Na+_ion
2 | 0.01259 | 0.4466233 | 0.0196268 | 2 | 2.062248 | 1 | 60 | 10 | Na+_ion
2 | 0.0100006 | 0.4444111 | 0.0276566 | 2 | 2.062248 | 1 | 60 | 10 | Na+_ion
4 | 19980.47 | 0.0521892 | 0.0121817 | 2 | 2.064821 | 1 | 60 | 10 | Na+_ion
4 | 15878.91 | 0.05243 | 0.0092142 | 2 | 2.064821 | 1 | 60 | 10 | Na+_ion
4 | 12597.66 | 0.0525495 | 0.0068186 | 2 | 2.064821 | 1 | 60 | 10 | Na+_ion
4 | 10019.53 | 0.0527724 | 0.0049133 | 2 | 2.064821 | 1 | 60 | 10 | Na+_ion
4 | 7928.241 | 0.052906 | 0.0033417 | 2 | 2.064821 | 1 | 60 | 10 | Na+_ion
4 | 6307.871 | 0.0530535 | 0.0020997 | 2 | 2.064821 | 1 | 60 | 10 | Na+_ion
4 | 5034.722 | 0.0532399 | 0.001061 | 2 | 2.064821 | 1 | 60 | 10 | Na+_ion
4 | 3993.056 | 0.0533607 | 0.0001733 | 2 | 2.064821 | 1 | 60 | 10 | Na+_ion
4 | 3144.055 | 0.0536269 | -0.0006073 | 2 | 2.064821 | 1 | 60 | 10 | Na+_ion
4 | 2519.531 | 0.0537609 | -0.0012429 | 2 | 2.064821 | 1 | 60 | 10 | Na+_ion
4 | 2000.762 | 0.0540279 | -0.0018412 | 2 | 2.064821 | 1 | 60 | 10 | Na+_ion
4 | 1580.669 | 0.0542747 | -0.0024293 | 2 | 2.064821 | 1 | 60 | 10 | Na+_ion
4 | 1253.634 | 0.0545247 | -0.0030076 | 2 | 2.064821 | 1 | 60 | 10 | Na+_ion
4 | 1000.702 | 0.0548661 | -0.0035978 | 2 | 2.064821 | 1 | 60 | 10 | Na+_ion
4 | 790.0281 | 0.0552456 | -0.004246 | 2 | 2.064821 | 1 | 60 | 10 | Na+_ion
4 | 628.811 | 0.0556976 | -0.0049194 | 2 | 2.064821 | 1 | 60 | 10 | Na+_ion
4 | 502.2321 | 0.0562231 | -0.0056365 | 2 | 2.064821 | 1 | 60 | 10 | Na+_ion
4 | 400.1524 | 0.0567866 | -0.0064641 | 2 | 2.064821 | 1 | 60 | 10 | Na+_ion
4 | 315.5048 | 0.0574447 | -0.0074571 | 2 | 2.064821 | 1 | 60 | 10 | Na+_ion
4 | 252.0161 | 0.0580746 | -0.0085609 | 2 | 2.064821 | 1 | 60 | 10 | Na+_ion
4 | 200.3205 | 0.0588657 | -0.0099076 | 2 | 2.064821 | 1 | 60 | 10 | Na+_ion
4 | 158.0056 | 0.0596945 | -0.0115808 | 2 | 2.064821 | 1 | 60 | 10 | Na+_ion
4 | 125.558 | 0.0607449 | -0.0135386 | 2 | 2.064821 | 1 | 60 | 10 | Na+_ion
4 | 99.734 | 0.061873 | -0.015921 | 2 | 2.064821 | 1 | 60 | 10 | Na+_ion
4 | 79.44915 | 0.0636285 | -0.0185713 | 2 | 2.064821 | 1 | 60 | 10 | Na+_ion
4 | 62.91946 | 0.0654641 | -0.0219129 | 2 | 2.064821 | 1 | 60 | 10 | Na+_ion
4 | 49.86702 | 0.0676886 | -0.025799 | 2 | 2.064821 | 1 | 60 | 10 | Na+_ion
4 | 38.42213 | 0.0705572 | -0.0310146 | 2 | 2.064821 | 1 | 60 | 10 | Na+_ion
4 | 31.25 | 0.0734584 | -0.0358324 | 2 | 2.064821 | 1 | 60 | 10 | Na+_ion
4 | 24.93351 | 0.0771026 | -0.0419125 | 2 | 2.064821 | 1 | 60 | 10 | Na+_ion
4 | 20.03205 | 0.0814864 | -0.0487917 | 2 | 2.064821 | 1 | 60 | 10 | Na+_ion
4 | 15.625 | 0.0873941 | -0.0578607 | 2 | 2.064821 | 1 | 60 | 10 | Na+_ion
4 | 12.46675 | 0.0938357 | -0.067504 | 2 | 2.064821 | 1 | 60 | 10 | Na+_ion
4 | 9.9734 | 0.1017035 | -0.0784477 | 2 | 2.064821 | 1 | 60 | 10 | Na+_ion
4 | 7.971939 | 0.1113449 | -0.0907682 | 2 | 2.064821 | 1 | 60 | 10 | Na+_ion
4 | 6.351626 | 0.1229781 | -0.1044562 | 2 | 2.064821 | 1 | 60 | 10 | Na+_ion
4 | 5.013369 | 0.1377524 | -0.1201443 | 2 | 2.064821 | 1 | 60 | 10 | Na+_ion
4 | 3.985969 | 0.1548834 | -0.136324 | 2 | 2.064821 | 1 | 60 | 10 | Na+_ion
4 | 3.175813 | 0.1755439 | -0.1531487 | 2 | 2.064821 | 1 | 60 | 10 | Na+_ion
4 | 2.516103 | 0.1991324 | -0.1679437 | 2 | 2.064821 | 1 | 60 | 10 | Na+_ion
4 | 1.99553 | 0.2266205 | -0.1847007 | 2 | 2.064821 | 1 | 60 | 10 | Na+_ion
4 | 1.587906 | 0.2568294 | -0.2000359 | 2 | 2.064821 | 1 | 60 | 10 | Na+_ion
4 | 1.258052 | 0.2895541 | -0.2112559 | 2 | 2.064821 | 1 | 60 | 10 | Na+_ion
4 | 0.997765 | 0.3224998 | -0.218261 | 2 | 2.064821 | 1 | 60 | 10 | Na+_ion
4 | 0.7927448 | 0.3526111 | -0.2216567 | 2 | 2.064821 | 1 | 60 | 10 | Na+_ion
4 | 0.6290258 | 0.3806707 | -0.2204504 | 2 | 2.064821 | 1 | 60 | 10 | Na+_ion
4 | 0.4988825 | 0.4071176 | -0.2168374 | 2 | 2.064821 | 1 | 60 | 10 | Na+_ion
4 | 0.3985969 | 0.42919 | -0.2101553 | 2 | 2.064821 | 1 | 60 | 10 | Na+_ion
4 | 0.316723 | 0.4491299 | -0.1999405 | 2 | 2.064821 | 1 | 60 | 10 | Na+_ion
4 | 0.2514753 | 0.465266 | -0.1865142 | 2 | 2.064821 | 1 | 60 | 10 | Na+_ion
4 | 0.1999787 | 0.4747616 | -0.1693144 | 2 | 2.064821 | 1 | 60 | 10 | Na+_ion
4 | 0.1587906 | 0.4834498 | -0.1526338 | 2 | 2.064821 | 1 | 60 | 10 | Na+_ion
4 | 0.1260081 | 0.490652 | -0.1335918 | 2 | 2.064821 | 1 | 60 | 10 | Na+_ion
4 | 0.1001603 | 0.4897946 | -0.1133913 | 2 | 2.064821 | 1 | 60 | 10 | Na+_ion
4 | 0.0795031 | 0.4873917 | -0.0931711 | 2 | 2.064821 | 1 | 60 | 10 | Na+_ion
4 | 0.0631398 | 0.4891562 | -0.0728103 | 2 | 2.064821 | 1 | 60 | 10 | Na+_ion
4 | 0.050123 | 0.4852853 | -0.0548885 | 2 | 2.064821 | 1 | 60 | 10 | Na+_ion
4 | 0.0398326 | 0.4822151 | -0.0377169 | 2 | 2.064821 | 1 | 60 | 10 | Na+_ion
4 | 0.0316381 | 0.4710009 | -0.021894 | 2 | 2.064821 | 1 | 60 | 10 | Na+_ion
4 | 0.025126 | 0.4670596 | -0.0077108 | 2 | 2.064821 | 1 | 60 | 10 | Na+_ion
4 | 0.019957 | 0.4599606 | 0.0022561 | 2 | 2.064821 | 1 | 60 | 10 | Na+_ion
4 | 0.015849 | 0.4538463 | 0.0110279 | 2 | 2.064821 | 1 | 60 | 10 | Na+_ion
4 | 0.01259 | 0.4482248 | 0.019429 | 2 | 2.064821 | 1 | 60 | 10 | Na+_ion
4 | 0.0100006 | 0.4459117 | 0.0262782 | 2 | 2.064821 | 1 | 60 | 10 | Na+_ion
6 | 19980.47 | 0.0521947 | 0.012126 | 2 | 2.066645 | 1 | 60 | 10 | Na+_ion
6 | 15878.91 | 0.0524111 | 0.009157 | 2 | 2.066645 | 1 | 60 | 10 | Na+_ion
6 | 12597.66 | 0.0526602 | 0.0067622 | 2 | 2.066645 | 1 | 60 | 10 | Na+_ion
6 | 10019.53 | 0.0527869 | 0.0048583 | 2 | 2.066645 | 1 | 60 | 10 | Na+_ion
6 | 7928.241 | 0.0530256 | 0.0032837 | 2 | 2.066645 | 1 | 60 | 10 | Na+_ion
6 | 6307.871 | 0.0531568 | 0.0020296 | 2 | 2.066645 | 1 | 60 | 10 | Na+_ion
6 | 5034.722 | 0.0532803 | 0.0009977 | 2 | 2.066645 | 1 | 60 | 10 | Na+_ion
6 | 3993.056 | 0.0534858 | 0.0001113 | 2 | 2.066645 | 1 | 60 | 10 | Na+_ion
6 | 3144.055 | 0.053657 | -0.0006703 | 2 | 2.066645 | 1 | 60 | 10 | Na+_ion
6 | 2519.531 | 0.0538909 | -0.0013029 | 2 | 2.066645 | 1 | 60 | 10 | Na+_ion
6 | 2000.762 | 0.0540832 | -0.0019034 | 2 | 2.066645 | 1 | 60 | 10 | Na+_ion
6 | 1580.669 | 0.0543795 | -0.0024935 | 2 | 2.066645 | 1 | 60 | 10 | Na+_ion
6 | 1253.634 | 0.0547252 | -0.0030698 | 2 | 2.066645 | 1 | 60 | 10 | Na+_ion
6 | 1000.702 | 0.0550226 | -0.0036624 | 2 | 2.066645 | 1 | 60 | 10 | Na+_ion
6 | 790.0281 | 0.055482 | -0.0043125 | 2 | 2.066645 | 1 | 60 | 10 | Na+_ion
6 | 628.811 | 0.0559183 | -0.0049866 | 2 | 2.066645 | 1 | 60 | 10 | Na+_ion
6 | 502.2321 | 0.0564882 | -0.0057005 | 2 | 2.066645 | 1 | 60 | 10 | Na+_ion
6 | 400.1524 | 0.0570309 | -0.0065258 | 2 | 2.066645 | 1 | 60 | 10 | Na+_ion
6 | 315.5048 | 0.0577349 | -0.007507 | 2 | 2.066645 | 1 | 60 | 10 | Na+_ion
6 | 252.0161 | 0.0584418 | -0.0086131 | 2 | 2.066645 | 1 | 60 | 10 | Na+_ion
6 | 200.3205 | 0.0591741 | -0.009937 | 2 | 2.066645 | 1 | 60 | 10 | Na+_ion
6 | 158.0056 | 0.0600635 | -0.0115913 | 2 | 2.066645 | 1 | 60 | 10 | Na+_ion
6 | 125.558 | 0.0610509 | -0.0135178 | 2 | 2.066645 | 1 | 60 | 10 | Na+_ion
6 | 99.734 | 0.0622857 | -0.0158435 | 2 | 2.066645 | 1 | 60 | 10 | Na+_ion
6 | 79.44915 | 0.0639795 | -0.0184775 | 2 | 2.066645 | 1 | 60 | 10 | Na+_ion
6 | 62.91946 | 0.0658425 | -0.0217563 | 2 | 2.066645 | 1 | 60 | 10 | Na+_ion
6 | 49.86702 | 0.0679857 | -0.0256175 | 2 | 2.066645 | 1 | 60 | 10 | Na+_ion
6 | 38.42213 | 0.0709588 | -0.0307121 | 2 | 2.066645 | 1 | 60 | 10 | Na+_ion
6 | 31.25 | 0.073591 | -0.0355202 | 2 | 2.066645 | 1 | 60 | 10 | Na+_ion
6 | 24.93351 | 0.0775045 | -0.0414678 | 2 | 2.066645 | 1 | 60 | 10 | Na+_ion
6 | 20.03205 | 0.0817589 | -0.0482228 | 2 | 2.066645 | 1 | 60 | 10 | Na+_ion
6 | 15.625 | 0.0874877 | -0.0572104 | 2 | 2.066645 | 1 | 60 | 10 | Na+_ion
6 | 12.46675 | 0.0939762 | -0.0666683 | 2 | 2.066645 | 1 | 60 | 10 | Na+_ion
6 | 9.9734 | 0.1017168 | -0.07721 | 2 | 2.066645 | 1 | 60 | 10 | Na+_ion
6 | 7.971939 | 0.1109803 | -0.0892806 | 2 | 2.066645 | 1 | 60 | 10 | Na+_ion
6 | 6.351626 | 0.1223454 | -0.1029506 | 2 | 2.066645 | 1 | 60 | 10 | Na+_ion
6 | 5.013369 | 0.1373118 | -0.118204 | 2 | 2.066645 | 1 | 60 | 10 | Na+_ion
6 | 3.985969 | 0.154496 | -0.1339937 | 2 | 2.066645 | 1 | 60 | 10 | Na+_ion
6 | 3.175813 | 0.1745139 | -0.1503411 | 2 | 2.066645 | 1 | 60 | 10 | Na+_ion
6 | 2.516103 | 0.1972096 | -0.1652218 | 2 | 2.066645 | 1 | 60 | 10 | Na+_ion
6 | 1.99553 | 0.2248359 | -0.1808401 | 2 | 2.066645 | 1 | 60 | 10 | Na+_ion
6 | 1.587906 | 0.2540975 | -0.1965437 | 2 | 2.066645 | 1 | 60 | 10 | Na+_ion
6 | 1.258052 | 0.2863469 | -0.2084968 | 2 | 2.066645 | 1 | 60 | 10 | Na+_ion
6 | 0.997765 | 0.3192123 | -0.2159769 | 2 | 2.066645 | 1 | 60 | 10 | Na+_ion
6 | 0.7927448 | 0.3494157 | -0.2199396 | 2 | 2.066645 | 1 | 60 | 10 | Na+_ion
6 | 0.6290258 | 0.378864 | -0.2195156 | 2 | 2.066645 | 1 | 60 | 10 | Na+_ion
6 | 0.4988825 | 0.4047132 | -0.2154723 | 2 | 2.066645 | 1 | 60 | 10 | Na+_ion
6 | 0.3985969 | 0.4268444 | -0.207321 | 2 | 2.066645 | 1 | 60 | 10 | Na+_ion
6 | 0.316723 | 0.4457386 | -0.1964171 | 2 | 2.066645 | 1 | 60 | 10 | Na+_ion
6 | 0.2514753 | 0.4648308 | -0.1854191 | 2 | 2.066645 | 1 | 60 | 10 | Na+_ion
6 | 0.1999787 | 0.4764046 | -0.170275 | 2 | 2.066645 | 1 | 60 | 10 | Na+_ion
6 | 0.1587906 | 0.4866982 | -0.1527551 | 2 | 2.066645 | 1 | 60 | 10 | Na+_ion
6 | 0.1260081 | 0.4920413 | -0.1337965 | 2 | 2.066645 | 1 | 60 | 10 | Na+_ion
6 | 0.1001603 | 0.4910582 | -0.113941 | 2 | 2.066645 | 1 | 60 | 10 | Na+_ion
6 | 0.0795031 | 0.4871466 | -0.0928783 | 2 | 2.066645 | 1 | 60 | 10 | Na+_ion
6 | 0.0631398 | 0.4897442 | -0.073382 | 2 | 2.066645 | 1 | 60 | 10 | Na+_ion
6 | 0.050123 | 0.4864921 | -0.0541848 | 2 | 2.066645 | 1 | 60 | 10 | Na+_ion
6 | 0.0398326 | 0.4807668 | -0.0373556 | 2 | 2.066645 | 1 | 60 | 10 | Na+_ion
6 | 0.0316381 | 0.472346 | -0.0232955 | 2 | 2.066645 | 1 | 60 | 10 | Na+_ion
6 | 0.025126 | 0.465687 | -0.0089347 | 2 | 2.066645 | 1 | 60 | 10 | Na+_ion
6 | 0.019957 | 0.4587687 | 0.000294 | 2 | 2.066645 | 1 | 60 | 10 | Na+_ion
6 | 0.015849 | 0.4538934 | 0.010606 | 2 | 2.066645 | 1 | 60 | 10 | Na+_ion
6 | 0.01259 | 0.4501488 | 0.0185303 | 2 | 2.066645 | 1 | 60 | 10 | Na+_ion
6 | 0.0100006 | 0.4463833 | 0.0268151 | 2 | 2.066645 | 1 | 60 | 10 | Na+_ion