## Sheet1
Time(h) | Freq | Zreal | Zimag | ppm | mean_voltage | current | temperature | flow | Label
0 | 20015.62 | 0.0639179 | 0.0003035 | 0 | 1.891718 | 1 | 40 | 150 | no_ion
0 | 15890.62 | 0.0639082 | 0.0001564 | 0 | 1.891718 | 1 | 40 | 150 | no_ion
0 | 12609.38 | 0.063905 | 1.0274e-05 | 0 | 1.891718 | 1 | 40 | 150 | no_ion
0 | 10078.13 | 0.0639078 | -8.843088e-05 | 0 | 1.891718 | 1 | 40 | 150 | no_ion
0 | 8015.625 | 0.063933 | -0.000205 | 0 | 1.891718 | 1 | 40 | 150 | no_ion
0 | 6328.125 | 0.0639982 | -0.0003133 | 0 | 1.891718 | 1 | 40 | 150 | no_ion
0 | 5015.625 | 0.0640307 | -0.0004276 | 0 | 1.891718 | 1 | 40 | 150 | no_ion
0 | 3984.375 | 0.0640767 | -0.0005403 | 0 | 1.891718 | 1 | 40 | 150 | no_ion
0 | 3170.956 | 0.0641098 | -0.0006397 | 0 | 1.891718 | 1 | 40 | 150 | no_ion
0 | 2527.573 | 0.0642078 | -0.0007453 | 0 | 1.891718 | 1 | 40 | 150 | no_ion
0 | 1976.103 | 0.0643325 | -0.0008706 | 0 | 1.891718 | 1 | 40 | 150 | no_ion
0 | 1577.524 | 0.0644148 | -0.0009974 | 0 | 1.891718 | 1 | 40 | 150 | no_ion
0 | 1265.625 | 0.0645107 | -0.0011284 | 0 | 1.891718 | 1 | 40 | 150 | no_ion
0 | 998.264 | 0.0646856 | -0.0012414 | 0 | 1.891718 | 1 | 40 | 150 | no_ion
0 | 796.875 | 0.064824 | -0.0014041 | 0 | 1.891718 | 1 | 40 | 150 | no_ion
0 | 627.7902 | 0.0650166 | -0.0015687 | 0 | 1.891718 | 1 | 40 | 150 | no_ion
0 | 505.5147 | 0.0652405 | -0.0017297 | 0 | 1.891718 | 1 | 40 | 150 | no_ion
0 | 397.9953 | 0.0654882 | -0.0019175 | 0 | 1.891718 | 1 | 40 | 150 | no_ion
0 | 315.5048 | 0.065717 | -0.0021075 | 0 | 1.891718 | 1 | 40 | 150 | no_ion
0 | 252.4038 | 0.0660438 | -0.0023044 | 0 | 1.891718 | 1 | 40 | 150 | no_ion
0 | 198.6229 | 0.0663686 | -0.0025372 | 0 | 1.891718 | 1 | 40 | 150 | no_ion
0 | 158.3615 | 0.0666837 | -0.0027629 | 0 | 1.891718 | 1 | 40 | 150 | no_ion
0 | 125.558 | 0.0671784 | -0.0029936 | 0 | 1.891718 | 1 | 40 | 150 | no_ion
0 | 100.4464 | 0.0676374 | -0.0032015 | 0 | 1.891718 | 1 | 40 | 150 | no_ion
0 | 79.00281 | 0.0681994 | -0.0033968 | 0 | 1.891718 | 1 | 40 | 150 | no_ion
0 | 63.3446 | 0.0687834 | -0.0035301 | 0 | 1.891718 | 1 | 40 | 150 | no_ion
0 | 50.22321 | 0.0694402 | -0.0036348 | 0 | 1.891718 | 1 | 40 | 150 | no_ion
0 | 38.42213 | 0.0701471 | -0.003635 | 0 | 1.891718 | 1 | 40 | 150 | no_ion
0 | 31.25 | 0.0706703 | -0.0035917 | 0 | 1.891718 | 1 | 40 | 150 | no_ion
0 | 24.93351 | 0.0712228 | -0.0035254 | 0 | 1.891718 | 1 | 40 | 150 | no_ion
0 | 19.86229 | 0.0718191 | -0.0034356 | 0 | 1.891718 | 1 | 40 | 150 | no_ion
0 | 15.625 | 0.0723025 | -0.0033428 | 0 | 1.891718 | 1 | 40 | 150 | no_ion
0 | 12.40079 | 0.0727855 | -0.0032896 | 0 | 1.891718 | 1 | 40 | 150 | no_ion
0 | 9.93114 | 0.0732029 | -0.0032475 | 0 | 1.891718 | 1 | 40 | 150 | no_ion
0 | 7.944915 | 0.0735871 | -0.0032209 | 0 | 1.891718 | 1 | 40 | 150 | no_ion
0 | 6.317385 | 0.074024 | -0.0032231 | 0 | 1.891718 | 1 | 40 | 150 | no_ion
0 | 5.008013 | 0.0744267 | -0.0032558 | 0 | 1.891718 | 1 | 40 | 150 | no_ion
0 | 3.945707 | 0.0749895 | -0.0032722 | 0 | 1.891718 | 1 | 40 | 150 | no_ion
0 | 3.158693 | 0.075405 | -0.0032621 | 0 | 1.891718 | 1 | 40 | 150 | no_ion
0 | 2.504006 | 0.0759576 | -0.0032611 | 0 | 1.891718 | 1 | 40 | 150 | no_ion
0 | 1.998082 | 0.0764053 | -0.0033123 | 0 | 1.891718 | 1 | 40 | 150 | no_ion
0 | 1.584686 | 0.0769114 | -0.003253 | 0 | 1.891718 | 1 | 40 | 150 | no_ion
0 | 1.266892 | 0.0773332 | -0.0032481 | 0 | 1.891718 | 1 | 40 | 150 | no_ion
0 | 0.999041 | 0.0778629 | -0.0032194 | 0 | 1.891718 | 1 | 40 | 150 | no_ion
0 | 0.7923428 | 0.0782113 | -0.0032273 | 0 | 1.891718 | 1 | 40 | 150 | no_ion
0 | 0.6334459 | 0.0787495 | -0.0030406 | 0 | 1.891718 | 1 | 40 | 150 | no_ion
0 | 0.5040323 | 0.0792239 | -0.0029615 | 0 | 1.891718 | 1 | 40 | 150 | no_ion
0 | 0.400641 | 0.0798112 | -0.0028626 | 0 | 1.891718 | 1 | 40 | 150 | no_ion
0 | 0.316723 | 0.0803253 | -0.0027367 | 0 | 1.891718 | 1 | 40 | 150 | no_ion
0 | 0.2520161 | 0.0807178 | -0.0027017 | 0 | 1.891718 | 1 | 40 | 150 | no_ion
0 | 0.2003205 | 0.0811923 | -0.0022476 | 0 | 1.891718 | 1 | 40 | 150 | no_ion
0 | 0.1588983 | 0.0812565 | -0.0019514 | 0 | 1.891718 | 1 | 40 | 150 | no_ion
0 | 0.1260081 | 0.0815578 | -0.0018227 | 0 | 1.891718 | 1 | 40 | 150 | no_ion
0 | 0.1001603 | 0.0817802 | -0.0016241 | 0 | 1.891718 | 1 | 40 | 150 | no_ion
0 | 0.0794492 | 0.0820543 | -0.0013192 | 0 | 1.891718 | 1 | 40 | 150 | no_ion
0 | 0.0631739 | 0.0821787 | -0.0011283 | 0 | 1.891718 | 1 | 40 | 150 | no_ion
0 | 0.0501337 | 0.0822834 | -0.0009135 | 0 | 1.891718 | 1 | 40 | 150 | no_ion
0 | 0.0398258 | 0.082268 | -0.0006726 | 0 | 1.891718 | 1 | 40 | 150 | no_ion
0 | 0.0316296 | 0.0822713 | -0.0004462 | 0 | 1.891718 | 1 | 40 | 150 | no_ion
0 | 0.0251206 | 0.08219 | -0.0001962 | 0 | 1.891718 | 1 | 40 | 150 | no_ion
0 | 0.0199553 | 0.0820713 | -0.0001989 | 0 | 1.891718 | 1 | 40 | 150 | no_ion
0 | 0.0158522 | 0.082063 | -5.809225e-05 | 0 | 1.891718 | 1 | 40 | 150 | no_ion
0 | 0.0125907 | 0.0819999 | 7.273527e-05 | 0 | 1.891718 | 1 | 40 | 150 | no_ion
0 | 0.0100011 | 0.081862 | 8.433586e-05 | 0 | 1.891718 | 1 | 40 | 150 | no_ion
2 | 20015.62 | 0.0607371 | 0.0003663 | 0 | 1.864363 | 1 | 40 | 150 | no_ion
2 | 15890.62 | 0.0607484 | 0.000243 | 0 | 1.864363 | 1 | 40 | 150 | no_ion
2 | 12609.38 | 0.0607806 | 0.0001142 | 0 | 1.864363 | 1 | 40 | 150 | no_ion
2 | 10078.13 | 0.0607906 | -4.26725e-06 | 0 | 1.864363 | 1 | 40 | 150 | no_ion
2 | 8015.625 | 0.0608085 | -0.0001173 | 0 | 1.864363 | 1 | 40 | 150 | no_ion
2 | 6328.125 | 0.0608848 | -0.0002142 | 0 | 1.864363 | 1 | 40 | 150 | no_ion
2 | 5015.625 | 0.0608992 | -0.0003117 | 0 | 1.864363 | 1 | 40 | 150 | no_ion
2 | 3984.375 | 0.060898 | -0.0004201 | 0 | 1.864363 | 1 | 40 | 150 | no_ion
2 | 3170.956 | 0.0609779 | -0.0005308 | 0 | 1.864363 | 1 | 40 | 150 | no_ion
2 | 2527.573 | 0.0610589 | -0.0006317 | 0 | 1.864363 | 1 | 40 | 150 | no_ion
2 | 1976.103 | 0.0611803 | -0.000762 | 0 | 1.864363 | 1 | 40 | 150 | no_ion
2 | 1577.524 | 0.0612857 | -0.0008635 | 0 | 1.864363 | 1 | 40 | 150 | no_ion
2 | 1265.625 | 0.0613699 | -0.0009922 | 0 | 1.864363 | 1 | 40 | 150 | no_ion
2 | 998.264 | 0.0615492 | -0.0011142 | 0 | 1.864363 | 1 | 40 | 150 | no_ion
2 | 796.875 | 0.0616896 | -0.001263 | 0 | 1.864363 | 1 | 40 | 150 | no_ion
2 | 627.7902 | 0.0618442 | -0.0013963 | 0 | 1.864363 | 1 | 40 | 150 | no_ion
2 | 505.5147 | 0.0620378 | -0.0015462 | 0 | 1.864363 | 1 | 40 | 150 | no_ion
2 | 397.9953 | 0.0622798 | -0.001716 | 0 | 1.864363 | 1 | 40 | 150 | no_ion
2 | 315.5048 | 0.0624886 | -0.0018952 | 0 | 1.864363 | 1 | 40 | 150 | no_ion
2 | 252.4038 | 0.062745 | -0.0020785 | 0 | 1.864363 | 1 | 40 | 150 | no_ion
2 | 198.6229 | 0.0630379 | -0.0022949 | 0 | 1.864363 | 1 | 40 | 150 | no_ion
2 | 158.3615 | 0.0633613 | -0.0025118 | 0 | 1.864363 | 1 | 40 | 150 | no_ion
2 | 125.558 | 0.0637606 | -0.002735 | 0 | 1.864363 | 1 | 40 | 150 | no_ion
2 | 100.4464 | 0.0641697 | -0.0029512 | 0 | 1.864363 | 1 | 40 | 150 | no_ion
2 | 79.00281 | 0.0646865 | -0.0031712 | 0 | 1.864363 | 1 | 40 | 150 | no_ion
2 | 63.3446 | 0.0652674 | -0.0033426 | 0 | 1.864363 | 1 | 40 | 150 | no_ion
2 | 50.22321 | 0.0658354 | -0.0034638 | 0 | 1.864363 | 1 | 40 | 150 | no_ion
2 | 38.42213 | 0.066515 | -0.0035338 | 0 | 1.864363 | 1 | 40 | 150 | no_ion
2 | 31.25 | 0.0671001 | -0.0035257 | 0 | 1.864363 | 1 | 40 | 150 | no_ion
2 | 24.93351 | 0.0676678 | -0.0034846 | 0 | 1.864363 | 1 | 40 | 150 | no_ion
2 | 19.86229 | 0.0682254 | -0.0034022 | 0 | 1.864363 | 1 | 40 | 150 | no_ion
2 | 15.625 | 0.0687903 | -0.0033208 | 0 | 1.864363 | 1 | 40 | 150 | no_ion
2 | 12.40079 | 0.0692701 | -0.0032459 | 0 | 1.864363 | 1 | 40 | 150 | no_ion
2 | 9.93114 | 0.0696796 | -0.0031836 | 0 | 1.864363 | 1 | 40 | 150 | no_ion
2 | 7.944915 | 0.0700871 | -0.0031482 | 0 | 1.864363 | 1 | 40 | 150 | no_ion
2 | 6.317385 | 0.0704931 | -0.0031141 | 0 | 1.864363 | 1 | 40 | 150 | no_ion
2 | 5.008013 | 0.0710172 | -0.0031046 | 0 | 1.864363 | 1 | 40 | 150 | no_ion
2 | 3.945707 | 0.0714007 | -0.0030997 | 0 | 1.864363 | 1 | 40 | 150 | no_ion
2 | 3.158693 | 0.0718476 | -0.0031004 | 0 | 1.864363 | 1 | 40 | 150 | no_ion
2 | 2.504006 | 0.0723749 | -0.0030878 | 0 | 1.864363 | 1 | 40 | 150 | no_ion
2 | 1.998082 | 0.0727675 | -0.0030786 | 0 | 1.864363 | 1 | 40 | 150 | no_ion
2 | 1.584686 | 0.0732028 | -0.0030549 | 0 | 1.864363 | 1 | 40 | 150 | no_ion
2 | 1.266892 | 0.073673 | -0.0030009 | 0 | 1.864363 | 1 | 40 | 150 | no_ion
2 | 0.999041 | 0.0741957 | -0.0029847 | 0 | 1.864363 | 1 | 40 | 150 | no_ion
2 | 0.7923428 | 0.0746368 | -0.002865 | 0 | 1.864363 | 1 | 40 | 150 | no_ion
2 | 0.6334459 | 0.0751365 | -0.0028558 | 0 | 1.864363 | 1 | 40 | 150 | no_ion
2 | 0.5040323 | 0.0755198 | -0.0027721 | 0 | 1.864363 | 1 | 40 | 150 | no_ion
2 | 0.400641 | 0.0760636 | -0.0026602 | 0 | 1.864363 | 1 | 40 | 150 | no_ion
2 | 0.316723 | 0.0763405 | -0.0025497 | 0 | 1.864363 | 1 | 40 | 150 | no_ion
2 | 0.2520161 | 0.076704 | -0.0023011 | 0 | 1.864363 | 1 | 40 | 150 | no_ion
2 | 0.2003205 | 0.0769477 | -0.0022071 | 0 | 1.864363 | 1 | 40 | 150 | no_ion
2 | 0.1588983 | 0.077306 | -0.0020102 | 0 | 1.864363 | 1 | 40 | 150 | no_ion
2 | 0.1260081 | 0.0777289 | -0.0016064 | 0 | 1.864363 | 1 | 40 | 150 | no_ion
2 | 0.1001603 | 0.0779327 | -0.0014426 | 0 | 1.864363 | 1 | 40 | 150 | no_ion
2 | 0.0794492 | 0.0781751 | -0.0012093 | 0 | 1.864363 | 1 | 40 | 150 | no_ion
2 | 0.0631739 | 0.0782128 | -0.0009614 | 0 | 1.864363 | 1 | 40 | 150 | no_ion
2 | 0.0501337 | 0.0784526 | -0.0008365 | 0 | 1.864363 | 1 | 40 | 150 | no_ion
2 | 0.0398258 | 0.0783802 | -0.0006337 | 0 | 1.864363 | 1 | 40 | 150 | no_ion
2 | 0.0316296 | 0.0783835 | -0.0004267 | 0 | 1.864363 | 1 | 40 | 150 | no_ion
2 | 0.0251206 | 0.0784315 | -0.000167 | 0 | 1.864363 | 1 | 40 | 150 | no_ion
2 | 0.0199553 | 0.0783252 | -0.0001618 | 0 | 1.864363 | 1 | 40 | 150 | no_ion
2 | 0.0158522 | 0.0784102 | -0.0001194 | 0 | 1.864363 | 1 | 40 | 150 | no_ion
2 | 0.0125907 | 0.0783976 | -3.811125e-05 | 0 | 1.864363 | 1 | 40 | 150 | no_ion
2 | 0.0100011 | 0.078406 | 5.264826e-05 | 0 | 1.864363 | 1 | 40 | 150 | no_ion
4 | 20015.62 | 0.0597864 | 0.0004012 | 0 | 1.853343 | 1 | 40 | 150 | no_ion
4 | 15890.62 | 0.0597721 | 0.0002646 | 0 | 1.853343 | 1 | 40 | 150 | no_ion
4 | 12609.38 | 0.059792 | 0.0001352 | 0 | 1.853343 | 1 | 40 | 150 | no_ion
4 | 10078.13 | 0.0597844 | 2.762833e-05 | 0 | 1.853343 | 1 | 40 | 150 | no_ion
4 | 8015.625 | 0.059857 | -8.547348e-05 | 0 | 1.853343 | 1 | 40 | 150 | no_ion
4 | 6328.125 | 0.0598793 | -0.0001896 | 0 | 1.853343 | 1 | 40 | 150 | no_ion
4 | 5015.625 | 0.0599254 | -0.0002924 | 0 | 1.853343 | 1 | 40 | 150 | no_ion
4 | 3984.375 | 0.0599777 | -0.0003983 | 0 | 1.853343 | 1 | 40 | 150 | no_ion
4 | 3170.956 | 0.0600319 | -0.0005059 | 0 | 1.853343 | 1 | 40 | 150 | no_ion
4 | 2527.573 | 0.0601017 | -0.0006122 | 0 | 1.853343 | 1 | 40 | 150 | no_ion
4 | 1976.103 | 0.0601911 | -0.0007235 | 0 | 1.853343 | 1 | 40 | 150 | no_ion
4 | 1577.524 | 0.0602496 | -0.0008286 | 0 | 1.853343 | 1 | 40 | 150 | no_ion
4 | 1265.625 | 0.0604233 | -0.0009387 | 0 | 1.853343 | 1 | 40 | 150 | no_ion
4 | 998.264 | 0.0605171 | -0.001077 | 0 | 1.853343 | 1 | 40 | 150 | no_ion
4 | 796.875 | 0.060632 | -0.0012047 | 0 | 1.853343 | 1 | 40 | 150 | no_ion
4 | 627.7902 | 0.0608384 | -0.0013376 | 0 | 1.853343 | 1 | 40 | 150 | no_ion
4 | 505.5147 | 0.0610276 | -0.0014934 | 0 | 1.853343 | 1 | 40 | 150 | no_ion
4 | 397.9953 | 0.0612147 | -0.0016564 | 0 | 1.853343 | 1 | 40 | 150 | no_ion
4 | 315.5048 | 0.061447 | -0.0018256 | 0 | 1.853343 | 1 | 40 | 150 | no_ion
4 | 252.4038 | 0.0616517 | -0.0020028 | 0 | 1.853343 | 1 | 40 | 150 | no_ion
4 | 198.6229 | 0.0619886 | -0.002221 | 0 | 1.853343 | 1 | 40 | 150 | no_ion
4 | 158.3615 | 0.0623216 | -0.0024244 | 0 | 1.853343 | 1 | 40 | 150 | no_ion
4 | 125.558 | 0.0626752 | -0.0026566 | 0 | 1.853343 | 1 | 40 | 150 | no_ion
4 | 100.4464 | 0.0630661 | -0.0028745 | 0 | 1.853343 | 1 | 40 | 150 | no_ion
4 | 79.00281 | 0.063602 | -0.0030974 | 0 | 1.853343 | 1 | 40 | 150 | no_ion
4 | 63.3446 | 0.0640934 | -0.003263 | 0 | 1.853343 | 1 | 40 | 150 | no_ion
4 | 50.22321 | 0.0647267 | -0.0033934 | 0 | 1.853343 | 1 | 40 | 150 | no_ion
4 | 38.42213 | 0.0653974 | -0.0034731 | 0 | 1.853343 | 1 | 40 | 150 | no_ion
4 | 31.25 | 0.06595 | -0.003475 | 0 | 1.853343 | 1 | 40 | 150 | no_ion
4 | 24.93351 | 0.0664998 | -0.0034328 | 0 | 1.853343 | 1 | 40 | 150 | no_ion
4 | 19.86229 | 0.0671004 | -0.0033602 | 0 | 1.853343 | 1 | 40 | 150 | no_ion
4 | 15.625 | 0.0676912 | -0.0032532 | 0 | 1.853343 | 1 | 40 | 150 | no_ion
4 | 12.40079 | 0.0681212 | -0.0031725 | 0 | 1.853343 | 1 | 40 | 150 | no_ion
4 | 9.93114 | 0.0685694 | -0.0030921 | 0 | 1.853343 | 1 | 40 | 150 | no_ion
4 | 7.944915 | 0.0689428 | -0.0030269 | 0 | 1.853343 | 1 | 40 | 150 | no_ion
4 | 6.317385 | 0.0693624 | -0.0029788 | 0 | 1.853343 | 1 | 40 | 150 | no_ion
4 | 5.008013 | 0.0697446 | -0.0029399 | 0 | 1.853343 | 1 | 40 | 150 | no_ion
4 | 3.945707 | 0.0702338 | -0.0029122 | 0 | 1.853343 | 1 | 40 | 150 | no_ion
4 | 3.158693 | 0.0705379 | -0.0028783 | 0 | 1.853343 | 1 | 40 | 150 | no_ion
4 | 2.504006 | 0.0710652 | -0.0028616 | 0 | 1.853343 | 1 | 40 | 150 | no_ion
4 | 1.998082 | 0.0715025 | -0.0028146 | 0 | 1.853343 | 1 | 40 | 150 | no_ion
4 | 1.584686 | 0.0718765 | -0.0028111 | 0 | 1.853343 | 1 | 40 | 150 | no_ion
4 | 1.266892 | 0.0722456 | -0.0027519 | 0 | 1.853343 | 1 | 40 | 150 | no_ion
4 | 0.999041 | 0.0728031 | -0.0027111 | 0 | 1.853343 | 1 | 40 | 150 | no_ion
4 | 0.7923428 | 0.0730945 | -0.0025957 | 0 | 1.853343 | 1 | 40 | 150 | no_ion
4 | 0.6334459 | 0.0734967 | -0.0025485 | 0 | 1.853343 | 1 | 40 | 150 | no_ion
4 | 0.5040323 | 0.0739663 | -0.0024713 | 0 | 1.853343 | 1 | 40 | 150 | no_ion
4 | 0.400641 | 0.0744242 | -0.0023436 | 0 | 1.853343 | 1 | 40 | 150 | no_ion
4 | 0.316723 | 0.0746198 | -0.0021579 | 0 | 1.853343 | 1 | 40 | 150 | no_ion
4 | 0.2520161 | 0.074759 | -0.0020764 | 0 | 1.853343 | 1 | 40 | 150 | no_ion
4 | 0.2003205 | 0.0754422 | -0.001993 | 0 | 1.853343 | 1 | 40 | 150 | no_ion
4 | 0.1588983 | 0.0755992 | -0.0015851 | 0 | 1.853343 | 1 | 40 | 150 | no_ion
4 | 0.1260081 | 0.075797 | -0.0015245 | 0 | 1.853343 | 1 | 40 | 150 | no_ion
4 | 0.1001603 | 0.0759699 | -0.0012885 | 0 | 1.853343 | 1 | 40 | 150 | no_ion
4 | 0.0794492 | 0.0762547 | -0.0011202 | 0 | 1.853343 | 1 | 40 | 150 | no_ion
4 | 0.0631739 | 0.076332 | -0.0007973 | 0 | 1.853343 | 1 | 40 | 150 | no_ion
4 | 0.0501337 | 0.0763373 | -0.0007009 | 0 | 1.853343 | 1 | 40 | 150 | no_ion
4 | 0.0398258 | 0.076373 | -0.0004258 | 0 | 1.853343 | 1 | 40 | 150 | no_ion
4 | 0.0316296 | 0.0764119 | -0.0004379 | 0 | 1.853343 | 1 | 40 | 150 | no_ion
4 | 0.0251206 | 0.0763996 | -0.0002528 | 0 | 1.853343 | 1 | 40 | 150 | no_ion
4 | 0.0199553 | 0.0763779 | -0.0001779 | 0 | 1.853343 | 1 | 40 | 150 | no_ion
4 | 0.0158522 | 0.076321 | -0.0001013 | 0 | 1.853343 | 1 | 40 | 150 | no_ion
4 | 0.0125907 | 0.0763766 | -1.897683e-05 | 0 | 1.853343 | 1 | 40 | 150 | no_ion
4 | 0.0100011 | 0.0764544 | -5.821167e-05 | 0 | 1.853343 | 1 | 40 | 150 | no_ion
6 | 20015.62 | 0.0591946 | 0.000414 | 0 | 1.84825 | 1 | 40 | 150 | no_ion
6 | 15890.62 | 0.0591788 | 0.0002753 | 0 | 1.84825 | 1 | 40 | 150 | no_ion
6 | 12609.38 | 0.0591595 | 0.0001453 | 0 | 1.84825 | 1 | 40 | 150 | no_ion
6 | 10078.13 | 0.0591784 | 3.842571e-05 | 0 | 1.84825 | 1 | 40 | 150 | no_ion
6 | 8015.625 | 0.0592223 | -7.138569e-05 | 0 | 1.84825 | 1 | 40 | 150 | no_ion
6 | 6328.125 | 0.0592364 | -0.0001712 | 0 | 1.84825 | 1 | 40 | 150 | no_ion
6 | 5015.625 | 0.0593124 | -0.0002835 | 0 | 1.84825 | 1 | 40 | 150 | no_ion
6 | 3984.375 | 0.0593235 | -0.0003811 | 0 | 1.84825 | 1 | 40 | 150 | no_ion
6 | 3170.956 | 0.0594065 | -0.0004841 | 0 | 1.84825 | 1 | 40 | 150 | no_ion
6 | 2527.573 | 0.0594798 | -0.0005858 | 0 | 1.84825 | 1 | 40 | 150 | no_ion
6 | 1976.103 | 0.0595724 | -0.0006955 | 0 | 1.84825 | 1 | 40 | 150 | no_ion
6 | 1577.524 | 0.0596584 | -0.000804 | 0 | 1.84825 | 1 | 40 | 150 | no_ion
6 | 1265.625 | 0.0597498 | -0.0009404 | 0 | 1.84825 | 1 | 40 | 150 | no_ion
6 | 998.264 | 0.0599105 | -0.0010444 | 0 | 1.84825 | 1 | 40 | 150 | no_ion
6 | 796.875 | 0.0600469 | -0.0011775 | 0 | 1.84825 | 1 | 40 | 150 | no_ion
6 | 627.7902 | 0.0602071 | -0.0013117 | 0 | 1.84825 | 1 | 40 | 150 | no_ion
6 | 505.5147 | 0.0603668 | -0.0014598 | 0 | 1.84825 | 1 | 40 | 150 | no_ion
6 | 397.9953 | 0.0605787 | -0.0016212 | 0 | 1.84825 | 1 | 40 | 150 | no_ion
6 | 315.5048 | 0.0608389 | -0.0017921 | 0 | 1.84825 | 1 | 40 | 150 | no_ion
6 | 252.4038 | 0.061085 | -0.0019737 | 0 | 1.84825 | 1 | 40 | 150 | no_ion
6 | 198.6229 | 0.0613603 | -0.0021756 | 0 | 1.84825 | 1 | 40 | 150 | no_ion
6 | 158.3615 | 0.0616592 | -0.0023874 | 0 | 1.84825 | 1 | 40 | 150 | no_ion
6 | 125.558 | 0.0620401 | -0.0026085 | 0 | 1.84825 | 1 | 40 | 150 | no_ion
6 | 100.4464 | 0.0624182 | -0.002837 | 0 | 1.84825 | 1 | 40 | 150 | no_ion
6 | 79.00281 | 0.0629117 | -0.0030585 | 0 | 1.84825 | 1 | 40 | 150 | no_ion
6 | 63.3446 | 0.063468 | -0.0032286 | 0 | 1.84825 | 1 | 40 | 150 | no_ion
6 | 50.22321 | 0.064034 | -0.0033507 | 0 | 1.84825 | 1 | 40 | 150 | no_ion
6 | 38.42213 | 0.064775 | -0.0034493 | 0 | 1.84825 | 1 | 40 | 150 | no_ion
6 | 31.25 | 0.0652814 | -0.0034613 | 0 | 1.84825 | 1 | 40 | 150 | no_ion
6 | 24.93351 | 0.0658485 | -0.0034033 | 0 | 1.84825 | 1 | 40 | 150 | no_ion
6 | 19.86229 | 0.0664433 | -0.0033221 | 0 | 1.84825 | 1 | 40 | 150 | no_ion
6 | 15.625 | 0.0670128 | -0.0032201 | 0 | 1.84825 | 1 | 40 | 150 | no_ion
6 | 12.40079 | 0.0674445 | -0.0031213 | 0 | 1.84825 | 1 | 40 | 150 | no_ion
6 | 9.93114 | 0.067881 | -0.0030301 | 0 | 1.84825 | 1 | 40 | 150 | no_ion
6 | 7.944915 | 0.0682689 | -0.0029396 | 0 | 1.84825 | 1 | 40 | 150 | no_ion
6 | 6.317385 | 0.0686876 | -0.0028872 | 0 | 1.84825 | 1 | 40 | 150 | no_ion
6 | 5.008013 | 0.0690724 | -0.0028377 | 0 | 1.84825 | 1 | 40 | 150 | no_ion
6 | 3.945707 | 0.0694673 | -0.0027947 | 0 | 1.84825 | 1 | 40 | 150 | no_ion
6 | 3.158693 | 0.0698868 | -0.0027501 | 0 | 1.84825 | 1 | 40 | 150 | no_ion
6 | 2.504006 | 0.0702476 | -0.0027352 | 0 | 1.84825 | 1 | 40 | 150 | no_ion
6 | 1.998082 | 0.0706673 | -0.0026843 | 0 | 1.84825 | 1 | 40 | 150 | no_ion
6 | 1.584686 | 0.0710867 | -0.0026194 | 0 | 1.84825 | 1 | 40 | 150 | no_ion
6 | 1.266892 | 0.0715243 | -0.0025478 | 0 | 1.84825 | 1 | 40 | 150 | no_ion
6 | 0.999041 | 0.0718059 | -0.0024709 | 0 | 1.84825 | 1 | 40 | 150 | no_ion
6 | 0.7923428 | 0.0721962 | -0.0024618 | 0 | 1.84825 | 1 | 40 | 150 | no_ion
6 | 0.6334459 | 0.0725014 | -0.0023844 | 0 | 1.84825 | 1 | 40 | 150 | no_ion
6 | 0.5040323 | 0.0726876 | -0.0023564 | 0 | 1.84825 | 1 | 40 | 150 | no_ion
6 | 0.400641 | 0.0733161 | -0.0020655 | 0 | 1.84825 | 1 | 40 | 150 | no_ion
6 | 0.316723 | 0.0734287 | -0.0020178 | 0 | 1.84825 | 1 | 40 | 150 | no_ion
6 | 0.2520161 | 0.0736888 | -0.002014 | 0 | 1.84825 | 1 | 40 | 150 | no_ion
6 | 0.2003205 | 0.0741931 | -0.0016395 | 0 | 1.84825 | 1 | 40 | 150 | no_ion
6 | 0.1588983 | 0.074438 | -0.0015251 | 0 | 1.84825 | 1 | 40 | 150 | no_ion
6 | 0.1260081 | 0.0746849 | -0.0013903 | 0 | 1.84825 | 1 | 40 | 150 | no_ion
6 | 0.1001603 | 0.0746514 | -0.0011545 | 0 | 1.84825 | 1 | 40 | 150 | no_ion
6 | 0.0794492 | 0.0749927 | -0.0010935 | 0 | 1.84825 | 1 | 40 | 150 | no_ion
6 | 0.0631739 | 0.0750296 | -0.0008402 | 0 | 1.84825 | 1 | 40 | 150 | no_ion
6 | 0.0501337 | 0.0751272 | -0.0007127 | 0 | 1.84825 | 1 | 40 | 150 | no_ion
6 | 0.0398258 | 0.0751531 | -0.0003906 | 0 | 1.84825 | 1 | 40 | 150 | no_ion
6 | 0.0316296 | 0.075257 | -0.00048 | 0 | 1.84825 | 1 | 40 | 150 | no_ion
6 | 0.0251206 | 0.075137 | -0.0002577 | 0 | 1.84825 | 1 | 40 | 150 | no_ion
6 | 0.0199553 | 0.0752596 | -0.0001659 | 0 | 1.84825 | 1 | 40 | 150 | no_ion
6 | 0.0158522 | 0.0752848 | -0.0001212 | 0 | 1.84825 | 1 | 40 | 150 | no_ion
6 | 0.0125907 | 0.0751821 | -5.465057e-05 | 0 | 1.84825 | 1 | 40 | 150 | no_ion
6 | 0.0100011 | 0.0752424 | 5.266537e-05 | 0 | 1.84825 | 1 | 40 | 150 | no_ion