## Sheet1
Time(h) | Freq | Zreal | Zimag | ppm | mean_voltage | current | temperature | flow | Label
0 | 20015.62 | 0.0582797 | 7.430247e-05 | 0 | 1.853828 | 1 | 40 | 150 | no_ion
0 | 15890.62 | 0.0583072 | 1.849829e-05 | 0 | 1.853828 | 1 | 40 | 150 | no_ion
0 | 12609.38 | 0.0582881 | -3.939835e-05 | 0 | 1.853828 | 1 | 40 | 150 | no_ion
0 | 10078.13 | 0.0583175 | -9.286443e-05 | 0 | 1.853828 | 1 | 40 | 150 | no_ion
0 | 8015.625 | 0.0582779 | -0.0001496 | 0 | 1.853828 | 1 | 40 | 150 | no_ion
0 | 6328.125 | 0.0583019 | -0.0002185 | 0 | 1.853828 | 1 | 40 | 150 | no_ion
0 | 5015.625 | 0.0583193 | -0.0002893 | 0 | 1.853828 | 1 | 40 | 150 | no_ion
0 | 3984.375 | 0.0583694 | -0.0003573 | 0 | 1.853828 | 1 | 40 | 150 | no_ion
0 | 3170.956 | 0.0584494 | -0.0004313 | 0 | 1.853828 | 1 | 40 | 150 | no_ion
0 | 2527.573 | 0.0585104 | -0.0005086 | 0 | 1.853828 | 1 | 40 | 150 | no_ion
0 | 1976.103 | 0.0585626 | -0.000596 | 0 | 1.853828 | 1 | 40 | 150 | no_ion
0 | 1577.524 | 0.0586172 | -0.0006944 | 0 | 1.853828 | 1 | 40 | 150 | no_ion
0 | 1265.625 | 0.0587097 | -0.0007678 | 0 | 1.853828 | 1 | 40 | 150 | no_ion
0 | 998.264 | 0.0588161 | -0.0008937 | 0 | 1.853828 | 1 | 40 | 150 | no_ion
0 | 796.875 | 0.0589034 | -0.0009937 | 0 | 1.853828 | 1 | 40 | 150 | no_ion
0 | 627.7902 | 0.059071 | -0.0011124 | 0 | 1.853828 | 1 | 40 | 150 | no_ion
0 | 505.5147 | 0.0592045 | -0.0012394 | 0 | 1.853828 | 1 | 40 | 150 | no_ion
0 | 397.9953 | 0.0593899 | -0.0013883 | 0 | 1.853828 | 1 | 40 | 150 | no_ion
0 | 315.5048 | 0.0595657 | -0.0015469 | 0 | 1.853828 | 1 | 40 | 150 | no_ion
0 | 252.4038 | 0.0597768 | -0.0017128 | 0 | 1.853828 | 1 | 40 | 150 | no_ion
0 | 198.6229 | 0.0600019 | -0.0019231 | 0 | 1.853828 | 1 | 40 | 150 | no_ion
0 | 158.3615 | 0.0603191 | -0.0021308 | 0 | 1.853828 | 1 | 40 | 150 | no_ion
0 | 125.558 | 0.0606394 | -0.0023495 | 0 | 1.853828 | 1 | 40 | 150 | no_ion
0 | 100.4464 | 0.0610235 | -0.0025604 | 0 | 1.853828 | 1 | 40 | 150 | no_ion
0 | 79.00281 | 0.0614556 | -0.0027784 | 0 | 1.853828 | 1 | 40 | 150 | no_ion
0 | 63.3446 | 0.0619313 | -0.0029608 | 0 | 1.853828 | 1 | 40 | 150 | no_ion
0 | 50.22321 | 0.0625439 | -0.0030725 | 0 | 1.853828 | 1 | 40 | 150 | no_ion
0 | 38.42213 | 0.063224 | -0.003148 | 0 | 1.853828 | 1 | 40 | 150 | no_ion
0 | 31.25 | 0.0637392 | -0.0031239 | 0 | 1.853828 | 1 | 40 | 150 | no_ion
0 | 24.93351 | 0.0642435 | -0.0030502 | 0 | 1.853828 | 1 | 40 | 150 | no_ion
0 | 19.86229 | 0.0648291 | -0.0029266 | 0 | 1.853828 | 1 | 40 | 150 | no_ion
0 | 15.625 | 0.0653154 | -0.0027615 | 0 | 1.853828 | 1 | 40 | 150 | no_ion
0 | 12.40079 | 0.0656355 | -0.002581 | 0 | 1.853828 | 1 | 40 | 150 | no_ion
0 | 9.93114 | 0.0659874 | -0.0024256 | 0 | 1.853828 | 1 | 40 | 150 | no_ion
0 | 7.944915 | 0.066386 | -0.0022442 | 0 | 1.853828 | 1 | 40 | 150 | no_ion
0 | 6.317385 | 0.0667023 | -0.0020904 | 0 | 1.853828 | 1 | 40 | 150 | no_ion
0 | 5.008013 | 0.0669935 | -0.0019583 | 0 | 1.853828 | 1 | 40 | 150 | no_ion
0 | 3.945707 | 0.0672346 | -0.0018041 | 0 | 1.853828 | 1 | 40 | 150 | no_ion
0 | 3.158693 | 0.0673527 | -0.0016686 | 0 | 1.853828 | 1 | 40 | 150 | no_ion
0 | 2.504006 | 0.0676943 | -0.0016324 | 0 | 1.853828 | 1 | 40 | 150 | no_ion
0 | 1.998082 | 0.0678966 | -0.0014327 | 0 | 1.853828 | 1 | 40 | 150 | no_ion
0 | 1.584686 | 0.0680627 | -0.0012817 | 0 | 1.853828 | 1 | 40 | 150 | no_ion
0 | 1.266892 | 0.0682053 | -0.0012261 | 0 | 1.853828 | 1 | 40 | 150 | no_ion
0 | 0.999041 | 0.0683508 | -0.0012241 | 0 | 1.853828 | 1 | 40 | 150 | no_ion
0 | 0.7923428 | 0.0686061 | -0.001145 | 0 | 1.853828 | 1 | 40 | 150 | no_ion
0 | 0.6334459 | 0.0686164 | -0.0008821 | 0 | 1.853828 | 1 | 40 | 150 | no_ion
0 | 0.5040323 | 0.0688782 | -0.0009845 | 0 | 1.853828 | 1 | 40 | 150 | no_ion
0 | 0.400641 | 0.0690579 | -0.0008857 | 0 | 1.853828 | 1 | 40 | 150 | no_ion
0 | 0.316723 | 0.0690408 | -0.0008785 | 0 | 1.853828 | 1 | 40 | 150 | no_ion
0 | 0.2520161 | 0.0691996 | -0.0006384 | 0 | 1.853828 | 1 | 40 | 150 | no_ion
0 | 0.2003205 | 0.0692704 | -0.000526 | 0 | 1.853828 | 1 | 40 | 150 | no_ion
0 | 0.1588983 | 0.0691117 | -0.000367 | 0 | 1.853828 | 1 | 40 | 150 | no_ion
0 | 0.1260081 | 0.06925 | -0.0003373 | 0 | 1.853828 | 1 | 40 | 150 | no_ion
0 | 0.1001603 | 0.0693457 | -0.0003024 | 0 | 1.853828 | 1 | 40 | 150 | no_ion
0 | 0.0794492 | 0.0694489 | -0.0003051 | 0 | 1.853828 | 1 | 40 | 150 | no_ion
0 | 0.0631739 | 0.0695142 | -0.0002188 | 0 | 1.853828 | 1 | 40 | 150 | no_ion
0 | 0.0501337 | 0.0694215 | -0.0001738 | 0 | 1.853828 | 1 | 40 | 150 | no_ion
0 | 0.0398258 | 0.0692397 | -6.675439e-05 | 0 | 1.853828 | 1 | 40 | 150 | no_ion
0 | 0.0316296 | 0.0693738 | 0.00015 | 0 | 1.853828 | 1 | 40 | 150 | no_ion
0 | 0.0251206 | 0.0693642 | -3.316763e-05 | 0 | 1.853828 | 1 | 40 | 150 | no_ion
0 | 0.0199553 | 0.0692814 | 0.0001618 | 0 | 1.853828 | 1 | 40 | 150 | no_ion
0 | 0.0158522 | 0.069226 | 6.27421e-05 | 0 | 1.853828 | 1 | 40 | 150 | no_ion
0 | 0.0125907 | 0.0690899 | -5.542001e-05 | 0 | 1.853828 | 1 | 40 | 150 | no_ion
0 | 0.0100011 | 0.0691645 | 9.190405e-05 | 0 | 1.853828 | 1 | 40 | 150 | no_ion
2 | 20015.62 | 0.058283 | 6.144762e-05 | 0 | 1.853827 | 1 | 40 | 150 | no_ion
2 | 15890.62 | 0.058269 | 1.165562e-05 | 0 | 1.853827 | 1 | 40 | 150 | no_ion
2 | 12609.38 | 0.058267 | -3.945351e-05 | 0 | 1.853827 | 1 | 40 | 150 | no_ion
2 | 10078.13 | 0.0583143 | -0.0001073 | 0 | 1.853827 | 1 | 40 | 150 | no_ion
2 | 8015.625 | 0.0582725 | -0.0001559 | 0 | 1.853827 | 1 | 40 | 150 | no_ion
2 | 6328.125 | 0.058297 | -0.0002242 | 0 | 1.853827 | 1 | 40 | 150 | no_ion
2 | 5015.625 | 0.0583209 | -0.0002992 | 0 | 1.853827 | 1 | 40 | 150 | no_ion
2 | 3984.375 | 0.0583913 | -0.0003656 | 0 | 1.853827 | 1 | 40 | 150 | no_ion
2 | 3170.956 | 0.0583721 | -0.0004272 | 0 | 1.853827 | 1 | 40 | 150 | no_ion
2 | 2527.573 | 0.0584285 | -0.0005066 | 0 | 1.853827 | 1 | 40 | 150 | no_ion
2 | 1976.103 | 0.0584783 | -0.0006042 | 0 | 1.853827 | 1 | 40 | 150 | no_ion
2 | 1577.524 | 0.0585971 | -0.0006872 | 0 | 1.853827 | 1 | 40 | 150 | no_ion
2 | 1265.625 | 0.0586822 | -0.0007784 | 0 | 1.853827 | 1 | 40 | 150 | no_ion
2 | 998.264 | 0.0587747 | -0.000887 | 0 | 1.853827 | 1 | 40 | 150 | no_ion
2 | 796.875 | 0.0589251 | -0.0009991 | 0 | 1.853827 | 1 | 40 | 150 | no_ion
2 | 627.7902 | 0.0590647 | -0.0011139 | 0 | 1.853827 | 1 | 40 | 150 | no_ion
2 | 505.5147 | 0.0591974 | -0.0012459 | 0 | 1.853827 | 1 | 40 | 150 | no_ion
2 | 397.9953 | 0.0593459 | -0.0013939 | 0 | 1.853827 | 1 | 40 | 150 | no_ion
2 | 315.5048 | 0.0594925 | -0.0015522 | 0 | 1.853827 | 1 | 40 | 150 | no_ion
2 | 252.4038 | 0.0596792 | -0.0017287 | 0 | 1.853827 | 1 | 40 | 150 | no_ion
2 | 198.6229 | 0.0599561 | -0.0019274 | 0 | 1.853827 | 1 | 40 | 150 | no_ion
2 | 158.3615 | 0.0602224 | -0.0021321 | 0 | 1.853827 | 1 | 40 | 150 | no_ion
2 | 125.558 | 0.0605592 | -0.0023549 | 0 | 1.853827 | 1 | 40 | 150 | no_ion
2 | 100.4464 | 0.0609719 | -0.0025678 | 0 | 1.853827 | 1 | 40 | 150 | no_ion
2 | 79.00281 | 0.0614544 | -0.0027927 | 0 | 1.853827 | 1 | 40 | 150 | no_ion
2 | 63.3446 | 0.0619538 | -0.0029641 | 0 | 1.853827 | 1 | 40 | 150 | no_ion
2 | 50.22321 | 0.0624989 | -0.0031034 | 0 | 1.853827 | 1 | 40 | 150 | no_ion
2 | 38.42213 | 0.0631824 | -0.0031512 | 0 | 1.853827 | 1 | 40 | 150 | no_ion
2 | 31.25 | 0.0636854 | -0.0031355 | 0 | 1.853827 | 1 | 40 | 150 | no_ion
2 | 24.93351 | 0.0642341 | -0.0030631 | 0 | 1.853827 | 1 | 40 | 150 | no_ion
2 | 19.86229 | 0.0647702 | -0.002923 | 0 | 1.853827 | 1 | 40 | 150 | no_ion
2 | 15.625 | 0.0652924 | -0.0027488 | 0 | 1.853827 | 1 | 40 | 150 | no_ion
2 | 12.40079 | 0.0656839 | -0.0025772 | 0 | 1.853827 | 1 | 40 | 150 | no_ion
2 | 9.93114 | 0.0660245 | -0.002417 | 0 | 1.853827 | 1 | 40 | 150 | no_ion
2 | 7.944915 | 0.0662649 | -0.0022443 | 0 | 1.853827 | 1 | 40 | 150 | no_ion
2 | 6.317385 | 0.06664 | -0.0020917 | 0 | 1.853827 | 1 | 40 | 150 | no_ion
2 | 5.008013 | 0.0669394 | -0.0019341 | 0 | 1.853827 | 1 | 40 | 150 | no_ion
2 | 3.945707 | 0.067187 | -0.0017711 | 0 | 1.853827 | 1 | 40 | 150 | no_ion
2 | 3.158693 | 0.0674072 | -0.0016645 | 0 | 1.853827 | 1 | 40 | 150 | no_ion
2 | 2.504006 | 0.0677229 | -0.0015718 | 0 | 1.853827 | 1 | 40 | 150 | no_ion
2 | 1.998082 | 0.067837 | -0.0014382 | 0 | 1.853827 | 1 | 40 | 150 | no_ion
2 | 1.584686 | 0.0681054 | -0.0012812 | 0 | 1.853827 | 1 | 40 | 150 | no_ion
2 | 1.266892 | 0.0681527 | -0.0012286 | 0 | 1.853827 | 1 | 40 | 150 | no_ion
2 | 0.999041 | 0.0685027 | -0.0010402 | 0 | 1.853827 | 1 | 40 | 150 | no_ion
2 | 0.7923428 | 0.0684932 | -0.0011611 | 0 | 1.853827 | 1 | 40 | 150 | no_ion
2 | 0.6334459 | 0.0685741 | -0.001165 | 0 | 1.853827 | 1 | 40 | 150 | no_ion
2 | 0.5040323 | 0.0688462 | -0.0008638 | 0 | 1.853827 | 1 | 40 | 150 | no_ion
2 | 0.400641 | 0.0688598 | -0.0008445 | 0 | 1.853827 | 1 | 40 | 150 | no_ion
2 | 0.316723 | 0.0689863 | -0.0007116 | 0 | 1.853827 | 1 | 40 | 150 | no_ion
2 | 0.2520161 | 0.0691176 | -0.0008581 | 0 | 1.853827 | 1 | 40 | 150 | no_ion
2 | 0.2003205 | 0.0691615 | -0.0006862 | 0 | 1.853827 | 1 | 40 | 150 | no_ion
2 | 0.1588983 | 0.069372 | -0.0006446 | 0 | 1.853827 | 1 | 40 | 150 | no_ion
2 | 0.1260081 | 0.0693584 | -0.0005668 | 0 | 1.853827 | 1 | 40 | 150 | no_ion
2 | 0.1001603 | 0.0694552 | -0.0002637 | 0 | 1.853827 | 1 | 40 | 150 | no_ion
2 | 0.0794492 | 0.0693443 | -0.0001883 | 0 | 1.853827 | 1 | 40 | 150 | no_ion
2 | 0.0631739 | 0.0693216 | -0.0001334 | 0 | 1.853827 | 1 | 40 | 150 | no_ion
2 | 0.0501337 | 0.0694291 | -0.0001382 | 0 | 1.853827 | 1 | 40 | 150 | no_ion
2 | 0.0398258 | 0.0693892 | -7.795358e-05 | 0 | 1.853827 | 1 | 40 | 150 | no_ion
2 | 0.0316296 | 0.0695241 | -3.881096e-06 | 0 | 1.853827 | 1 | 40 | 150 | no_ion
2 | 0.0251206 | 0.0693081 | 8.46305e-05 | 0 | 1.853827 | 1 | 40 | 150 | no_ion
2 | 0.0199553 | 0.0692818 | 0.0001807 | 0 | 1.853827 | 1 | 40 | 150 | no_ion
2 | 0.0158522 | 0.0691997 | 2.127475e-05 | 0 | 1.853827 | 1 | 40 | 150 | no_ion
2 | 0.0125907 | 0.06922 | 1.857689e-05 | 0 | 1.853827 | 1 | 40 | 150 | no_ion
2 | 0.0100011 | 0.0693617 | 9.834645e-06 | 0 | 1.853827 | 1 | 40 | 150 | no_ion
4 | 20015.62 | 0.0582299 | 6.258507e-05 | 0 | 1.854006 | 1 | 40 | 150 | no_ion
4 | 15890.62 | 0.0582373 | -3.216635e-07 | 0 | 1.854006 | 1 | 40 | 150 | no_ion
4 | 12609.38 | 0.05822 | -5.568456e-05 | 0 | 1.854006 | 1 | 40 | 150 | no_ion
4 | 10078.13 | 0.0582194 | -0.0001083 | 0 | 1.854006 | 1 | 40 | 150 | no_ion
4 | 8015.625 | 0.0582591 | -0.0001542 | 0 | 1.854006 | 1 | 40 | 150 | no_ion
4 | 6328.125 | 0.0582391 | -0.0002232 | 0 | 1.854006 | 1 | 40 | 150 | no_ion
4 | 5015.625 | 0.0582967 | -0.0002845 | 0 | 1.854006 | 1 | 40 | 150 | no_ion
4 | 3984.375 | 0.0583484 | -0.0003761 | 0 | 1.854006 | 1 | 40 | 150 | no_ion
4 | 3170.956 | 0.0583984 | -0.000445 | 0 | 1.854006 | 1 | 40 | 150 | no_ion
4 | 2527.573 | 0.0584451 | -0.0005232 | 0 | 1.854006 | 1 | 40 | 150 | no_ion
4 | 1976.103 | 0.0584793 | -0.0006001 | 0 | 1.854006 | 1 | 40 | 150 | no_ion
4 | 1577.524 | 0.0586105 | -0.000689 | 0 | 1.854006 | 1 | 40 | 150 | no_ion
4 | 1265.625 | 0.0586551 | -0.0007907 | 0 | 1.854006 | 1 | 40 | 150 | no_ion
4 | 998.264 | 0.0587794 | -0.0008897 | 0 | 1.854006 | 1 | 40 | 150 | no_ion
4 | 796.875 | 0.0589338 | -0.0009946 | 0 | 1.854006 | 1 | 40 | 150 | no_ion
4 | 627.7902 | 0.0590537 | -0.0011316 | 0 | 1.854006 | 1 | 40 | 150 | no_ion
4 | 505.5147 | 0.0591902 | -0.0012474 | 0 | 1.854006 | 1 | 40 | 150 | no_ion
4 | 397.9953 | 0.0593172 | -0.0013997 | 0 | 1.854006 | 1 | 40 | 150 | no_ion
4 | 315.5048 | 0.0595509 | -0.001564 | 0 | 1.854006 | 1 | 40 | 150 | no_ion
4 | 252.4038 | 0.0597846 | -0.0017328 | 0 | 1.854006 | 1 | 40 | 150 | no_ion
4 | 198.6229 | 0.0600293 | -0.00193 | 0 | 1.854006 | 1 | 40 | 150 | no_ion
4 | 158.3615 | 0.0602785 | -0.0021403 | 0 | 1.854006 | 1 | 40 | 150 | no_ion
4 | 125.558 | 0.0606399 | -0.0023622 | 0 | 1.854006 | 1 | 40 | 150 | no_ion
4 | 100.4464 | 0.0609519 | -0.0025737 | 0 | 1.854006 | 1 | 40 | 150 | no_ion
4 | 79.00281 | 0.0614287 | -0.0027983 | 0 | 1.854006 | 1 | 40 | 150 | no_ion
4 | 63.3446 | 0.0619244 | -0.0029701 | 0 | 1.854006 | 1 | 40 | 150 | no_ion
4 | 50.22321 | 0.0624701 | -0.0031007 | 0 | 1.854006 | 1 | 40 | 150 | no_ion
4 | 38.42213 | 0.063194 | -0.0031555 | 0 | 1.854006 | 1 | 40 | 150 | no_ion
4 | 31.25 | 0.0636986 | -0.0031392 | 0 | 1.854006 | 1 | 40 | 150 | no_ion
4 | 24.93351 | 0.0642384 | -0.00306 | 0 | 1.854006 | 1 | 40 | 150 | no_ion
4 | 19.86229 | 0.0647845 | -0.0029144 | 0 | 1.854006 | 1 | 40 | 150 | no_ion
4 | 15.625 | 0.0652833 | -0.0027605 | 0 | 1.854006 | 1 | 40 | 150 | no_ion
4 | 12.40079 | 0.0657024 | -0.0025832 | 0 | 1.854006 | 1 | 40 | 150 | no_ion
4 | 9.93114 | 0.0660578 | -0.0024151 | 0 | 1.854006 | 1 | 40 | 150 | no_ion
4 | 7.944915 | 0.0664459 | -0.0022341 | 0 | 1.854006 | 1 | 40 | 150 | no_ion
4 | 6.317385 | 0.0667007 | -0.002084 | 0 | 1.854006 | 1 | 40 | 150 | no_ion
4 | 5.008013 | 0.0669854 | -0.0019375 | 0 | 1.854006 | 1 | 40 | 150 | no_ion
4 | 3.945707 | 0.0671546 | -0.0017985 | 0 | 1.854006 | 1 | 40 | 150 | no_ion
4 | 3.158693 | 0.0674412 | -0.0016685 | 0 | 1.854006 | 1 | 40 | 150 | no_ion
4 | 2.504006 | 0.0676304 | -0.0015098 | 0 | 1.854006 | 1 | 40 | 150 | no_ion
4 | 1.998082 | 0.0678947 | -0.0014465 | 0 | 1.854006 | 1 | 40 | 150 | no_ion
4 | 1.584686 | 0.0680425 | -0.0013596 | 0 | 1.854006 | 1 | 40 | 150 | no_ion
4 | 1.266892 | 0.0681934 | -0.0012293 | 0 | 1.854006 | 1 | 40 | 150 | no_ion
4 | 0.999041 | 0.0683902 | -0.0011291 | 0 | 1.854006 | 1 | 40 | 150 | no_ion
4 | 0.7923428 | 0.0684204 | -0.001117 | 0 | 1.854006 | 1 | 40 | 150 | no_ion
4 | 0.6334459 | 0.0685666 | -0.0009728 | 0 | 1.854006 | 1 | 40 | 150 | no_ion
4 | 0.5040323 | 0.0688273 | -0.0009897 | 0 | 1.854006 | 1 | 40 | 150 | no_ion
4 | 0.400641 | 0.0687339 | -0.0008996 | 0 | 1.854006 | 1 | 40 | 150 | no_ion
4 | 0.316723 | 0.069077 | -0.0008371 | 0 | 1.854006 | 1 | 40 | 150 | no_ion
4 | 0.2520161 | 0.0691553 | -0.0006807 | 0 | 1.854006 | 1 | 40 | 150 | no_ion
4 | 0.2003205 | 0.0692411 | -0.0005802 | 0 | 1.854006 | 1 | 40 | 150 | no_ion
4 | 0.1588983 | 0.0693662 | -0.000474 | 0 | 1.854006 | 1 | 40 | 150 | no_ion
4 | 0.1260081 | 0.069301 | -0.0005001 | 0 | 1.854006 | 1 | 40 | 150 | no_ion
4 | 0.1001603 | 0.0695666 | -0.0003035 | 0 | 1.854006 | 1 | 40 | 150 | no_ion
4 | 0.0794492 | 0.0693067 | -0.0003674 | 0 | 1.854006 | 1 | 40 | 150 | no_ion
4 | 0.0631739 | 0.0692774 | -0.0002959 | 0 | 1.854006 | 1 | 40 | 150 | no_ion
4 | 0.0501337 | 0.0694279 | 0.0001039 | 0 | 1.854006 | 1 | 40 | 150 | no_ion
4 | 0.0398258 | 0.0692802 | -8.25791e-05 | 0 | 1.854006 | 1 | 40 | 150 | no_ion
4 | 0.0316296 | 0.0694183 | -1.868938e-05 | 0 | 1.854006 | 1 | 40 | 150 | no_ion
4 | 0.0251206 | 0.0693262 | 1.040293e-05 | 0 | 1.854006 | 1 | 40 | 150 | no_ion
4 | 0.0199553 | 0.0692512 | -1.69884e-06 | 0 | 1.854006 | 1 | 40 | 150 | no_ion
4 | 0.0158522 | 0.0691465 | -0.0001278 | 0 | 1.854006 | 1 | 40 | 150 | no_ion
4 | 0.0125907 | 0.0692102 | -4.657804e-07 | 0 | 1.854006 | 1 | 40 | 150 | no_ion
4 | 0.0100011 | 0.0691842 | -3.668903e-05 | 0 | 1.854006 | 1 | 40 | 150 | no_ion
6 | 20015.62 | 0.0583029 | 6.349929e-05 | 0 | 1.854088 | 1 | 40 | 150 | no_ion
6 | 15890.62 | 0.0582744 | 1.339899e-05 | 0 | 1.854088 | 1 | 40 | 150 | no_ion
6 | 12609.38 | 0.0582495 | -4.906162e-05 | 0 | 1.854088 | 1 | 40 | 150 | no_ion
6 | 10078.13 | 0.0582984 | -0.0001057 | 0 | 1.854088 | 1 | 40 | 150 | no_ion
6 | 8015.625 | 0.0582503 | -0.000171 | 0 | 1.854088 | 1 | 40 | 150 | no_ion
6 | 6328.125 | 0.0582735 | -0.0002207 | 0 | 1.854088 | 1 | 40 | 150 | no_ion
6 | 5015.625 | 0.0583058 | -0.0002863 | 0 | 1.854088 | 1 | 40 | 150 | no_ion
6 | 3984.375 | 0.0583415 | -0.0003787 | 0 | 1.854088 | 1 | 40 | 150 | no_ion
6 | 3170.956 | 0.0584077 | -0.0004471 | 0 | 1.854088 | 1 | 40 | 150 | no_ion
6 | 2527.573 | 0.0584642 | -0.0005256 | 0 | 1.854088 | 1 | 40 | 150 | no_ion
6 | 1976.103 | 0.0585468 | -0.0006132 | 0 | 1.854088 | 1 | 40 | 150 | no_ion
6 | 1577.524 | 0.0586765 | -0.0007057 | 0 | 1.854088 | 1 | 40 | 150 | no_ion
6 | 1265.625 | 0.0587422 | -0.0007882 | 0 | 1.854088 | 1 | 40 | 150 | no_ion
6 | 998.264 | 0.0587935 | -0.0008916 | 0 | 1.854088 | 1 | 40 | 150 | no_ion
6 | 796.875 | 0.0589012 | -0.0010002 | 0 | 1.854088 | 1 | 40 | 150 | no_ion
6 | 627.7902 | 0.0590677 | -0.001125 | 0 | 1.854088 | 1 | 40 | 150 | no_ion
6 | 505.5147 | 0.0591918 | -0.0012552 | 0 | 1.854088 | 1 | 40 | 150 | no_ion
6 | 397.9953 | 0.0593715 | -0.0014013 | 0 | 1.854088 | 1 | 40 | 150 | no_ion
6 | 315.5048 | 0.0595767 | -0.001564 | 0 | 1.854088 | 1 | 40 | 150 | no_ion
6 | 252.4038 | 0.0597631 | -0.0017346 | 0 | 1.854088 | 1 | 40 | 150 | no_ion
6 | 198.6229 | 0.0599762 | -0.0019338 | 0 | 1.854088 | 1 | 40 | 150 | no_ion
6 | 158.3615 | 0.060268 | -0.0021473 | 0 | 1.854088 | 1 | 40 | 150 | no_ion
6 | 125.558 | 0.0606579 | -0.0023677 | 0 | 1.854088 | 1 | 40 | 150 | no_ion
6 | 100.4464 | 0.0610373 | -0.0025857 | 0 | 1.854088 | 1 | 40 | 150 | no_ion
6 | 79.00281 | 0.0614742 | -0.0027962 | 0 | 1.854088 | 1 | 40 | 150 | no_ion
6 | 63.3446 | 0.0619619 | -0.002969 | 0 | 1.854088 | 1 | 40 | 150 | no_ion
6 | 50.22321 | 0.0625303 | -0.0031093 | 0 | 1.854088 | 1 | 40 | 150 | no_ion
6 | 38.42213 | 0.0632212 | -0.003161 | 0 | 1.854088 | 1 | 40 | 150 | no_ion
6 | 31.25 | 0.063736 | -0.0031299 | 0 | 1.854088 | 1 | 40 | 150 | no_ion
6 | 24.93351 | 0.0642611 | -0.0030626 | 0 | 1.854088 | 1 | 40 | 150 | no_ion
6 | 19.86229 | 0.0647869 | -0.0029217 | 0 | 1.854088 | 1 | 40 | 150 | no_ion
6 | 15.625 | 0.0652638 | -0.0027611 | 0 | 1.854088 | 1 | 40 | 150 | no_ion
6 | 12.40079 | 0.065667 | -0.0025757 | 0 | 1.854088 | 1 | 40 | 150 | no_ion
6 | 9.93114 | 0.0660847 | -0.0024221 | 0 | 1.854088 | 1 | 40 | 150 | no_ion
6 | 7.944915 | 0.0664079 | -0.0022481 | 0 | 1.854088 | 1 | 40 | 150 | no_ion
6 | 6.317385 | 0.0666847 | -0.0020833 | 0 | 1.854088 | 1 | 40 | 150 | no_ion
6 | 5.008013 | 0.0670059 | -0.0019196 | 0 | 1.854088 | 1 | 40 | 150 | no_ion
6 | 3.945707 | 0.0672161 | -0.0017332 | 0 | 1.854088 | 1 | 40 | 150 | no_ion
6 | 3.158693 | 0.0675183 | -0.0016693 | 0 | 1.854088 | 1 | 40 | 150 | no_ion
6 | 2.504006 | 0.0677095 | -0.0015702 | 0 | 1.854088 | 1 | 40 | 150 | no_ion
6 | 1.998082 | 0.0679774 | -0.0013589 | 0 | 1.854088 | 1 | 40 | 150 | no_ion
6 | 1.584686 | 0.0681409 | -0.0013075 | 0 | 1.854088 | 1 | 40 | 150 | no_ion
6 | 1.266892 | 0.0682403 | -0.001218 | 0 | 1.854088 | 1 | 40 | 150 | no_ion
6 | 0.999041 | 0.06848 | -0.0010754 | 0 | 1.854088 | 1 | 40 | 150 | no_ion
6 | 0.7923428 | 0.0684473 | -0.0011067 | 0 | 1.854088 | 1 | 40 | 150 | no_ion
6 | 0.6334459 | 0.0685464 | -0.0009746 | 0 | 1.854088 | 1 | 40 | 150 | no_ion
6 | 0.5040323 | 0.0686547 | -0.0010252 | 0 | 1.854088 | 1 | 40 | 150 | no_ion
6 | 0.400641 | 0.0688968 | -0.0008732 | 0 | 1.854088 | 1 | 40 | 150 | no_ion
6 | 0.316723 | 0.069079 | -0.0008015 | 0 | 1.854088 | 1 | 40 | 150 | no_ion
6 | 0.2520161 | 0.069027 | -0.000681 | 0 | 1.854088 | 1 | 40 | 150 | no_ion
6 | 0.2003205 | 0.0692707 | -0.000563 | 0 | 1.854088 | 1 | 40 | 150 | no_ion
6 | 0.1588983 | 0.069136 | -0.000612 | 0 | 1.854088 | 1 | 40 | 150 | no_ion
6 | 0.1260081 | 0.0692311 | -0.0005536 | 0 | 1.854088 | 1 | 40 | 150 | no_ion
6 | 0.1001603 | 0.0692389 | -0.0003175 | 0 | 1.854088 | 1 | 40 | 150 | no_ion
6 | 0.0794492 | 0.0693546 | -0.0002657 | 0 | 1.854088 | 1 | 40 | 150 | no_ion
6 | 0.0631739 | 0.0695142 | -4.510863e-05 | 0 | 1.854088 | 1 | 40 | 150 | no_ion
6 | 0.0501337 | 0.0695805 | -0.0002024 | 0 | 1.854088 | 1 | 40 | 150 | no_ion
6 | 0.0398258 | 0.0694666 | -3.352068e-06 | 0 | 1.854088 | 1 | 40 | 150 | no_ion
6 | 0.0316296 | 0.0691404 | 7.964021e-05 | 0 | 1.854088 | 1 | 40 | 150 | no_ion
6 | 0.0251206 | 0.0693833 | -5.257875e-05 | 0 | 1.854088 | 1 | 40 | 150 | no_ion
6 | 0.0199553 | 0.0692959 | -0.0001509 | 0 | 1.854088 | 1 | 40 | 150 | no_ion
6 | 0.0158522 | 0.0693103 | 5.356955e-05 | 0 | 1.854088 | 1 | 40 | 150 | no_ion
6 | 0.0125907 | 0.0691885 | 7.159606e-06 | 0 | 1.854088 | 1 | 40 | 150 | no_ion
6 | 0.0100011 | 0.069181 | 9.131667e-05 | 0 | 1.854088 | 1 | 40 | 150 | no_ion