## Sheet1
Time(h) | Freq | Zreal | Zimag | ppm | mean_voltage | current | temperature | flow | Label
0 | 20015.62 | 0.0629735 | -0.0025304 | 2 | 2.163919 | 1 | 40 | 150 | Na+_ion
0 | 15890.62 | 0.0632728 | -0.0030014 | 2 | 2.163919 | 1 | 40 | 150 | Na+_ion
0 | 12609.38 | 0.0636971 | -0.0034983 | 2 | 2.163919 | 1 | 40 | 150 | Na+_ion
0 | 10078.13 | 0.0641688 | -0.0040374 | 2 | 2.163919 | 1 | 40 | 150 | Na+_ion
0 | 8015.625 | 0.0647964 | -0.00457 | 2 | 2.163919 | 1 | 40 | 150 | Na+_ion
0 | 6328.125 | 0.0655328 | -0.005141 | 2 | 2.163919 | 1 | 40 | 150 | Na+_ion
0 | 5015.625 | 0.0663984 | -0.0056794 | 2 | 2.163919 | 1 | 40 | 150 | Na+_ion
0 | 3984.375 | 0.0673182 | -0.0062033 | 2 | 2.163919 | 1 | 40 | 150 | Na+_ion
0 | 3170.956 | 0.0683485 | -0.0067038 | 2 | 2.163919 | 1 | 40 | 150 | Na+_ion
0 | 2527.573 | 0.0694738 | -0.00713 | 2 | 2.163919 | 1 | 40 | 150 | Na+_ion
0 | 1976.103 | 0.0707445 | -0.0075514 | 2 | 2.163919 | 1 | 40 | 150 | Na+_ion
0 | 1577.524 | 0.0719565 | -0.0079077 | 2 | 2.163919 | 1 | 40 | 150 | Na+_ion
0 | 1265.625 | 0.0732021 | -0.0081774 | 2 | 2.163919 | 1 | 40 | 150 | Na+_ion
0 | 998.264 | 0.0745382 | -0.0084462 | 2 | 2.163919 | 1 | 40 | 150 | Na+_ion
0 | 796.875 | 0.0758008 | -0.0086734 | 2 | 2.163919 | 1 | 40 | 150 | Na+_ion
0 | 627.7902 | 0.0771528 | -0.0089012 | 2 | 2.163919 | 1 | 40 | 150 | Na+_ion
0 | 505.5147 | 0.0783646 | -0.00912 | 2 | 2.163919 | 1 | 40 | 150 | Na+_ion
0 | 397.9953 | 0.0796895 | -0.0093789 | 2 | 2.163919 | 1 | 40 | 150 | Na+_ion
0 | 315.5048 | 0.0809876 | -0.0096893 | 2 | 2.163919 | 1 | 40 | 150 | Na+_ion
0 | 252.4038 | 0.0821821 | -0.0100415 | 2 | 2.163919 | 1 | 40 | 150 | Na+_ion
0 | 198.6229 | 0.0834753 | -0.0105193 | 2 | 2.163919 | 1 | 40 | 150 | Na+_ion
0 | 158.3615 | 0.0847013 | -0.0111093 | 2 | 2.163919 | 1 | 40 | 150 | Na+_ion
0 | 125.558 | 0.0859374 | -0.0118986 | 2 | 2.163919 | 1 | 40 | 150 | Na+_ion
0 | 100.4464 | 0.0871365 | -0.0128524 | 2 | 2.163919 | 1 | 40 | 150 | Na+_ion
0 | 79.00281 | 0.0885242 | -0.0141931 | 2 | 2.163919 | 1 | 40 | 150 | Na+_ion
0 | 63.3446 | 0.089858 | -0.0157098 | 2 | 2.163919 | 1 | 40 | 150 | Na+_ion
0 | 50.22321 | 0.0914232 | -0.01767 | 2 | 2.163919 | 1 | 40 | 150 | Na+_ion
0 | 38.42213 | 0.0935701 | -0.0204471 | 2 | 2.163919 | 1 | 40 | 150 | Na+_ion
0 | 31.25 | 0.0952938 | -0.0230371 | 2 | 2.163919 | 1 | 40 | 150 | Na+_ion
0 | 24.93351 | 0.0978278 | -0.026282 | 2 | 2.163919 | 1 | 40 | 150 | Na+_ion
0 | 19.86229 | 0.1010482 | -0.0301039 | 2 | 2.163919 | 1 | 40 | 150 | Na+_ion
0 | 15.625 | 0.1050548 | -0.0348219 | 2 | 2.163919 | 1 | 40 | 150 | Na+_ion
0 | 12.40079 | 0.1089555 | -0.0400249 | 2 | 2.163919 | 1 | 40 | 150 | Na+_ion
0 | 9.93114 | 0.1137284 | -0.0456142 | 2 | 2.163919 | 1 | 40 | 150 | Na+_ion
0 | 7.944915 | 0.1194791 | -0.0517476 | 2 | 2.163919 | 1 | 40 | 150 | Na+_ion
0 | 6.317385 | 0.1260967 | -0.0584825 | 2 | 2.163919 | 1 | 40 | 150 | Na+_ion
0 | 5.008013 | 0.1343094 | -0.0656717 | 2 | 2.163919 | 1 | 40 | 150 | Na+_ion
0 | 3.945707 | 0.1438608 | -0.0731889 | 2 | 2.163919 | 1 | 40 | 150 | Na+_ion
0 | 3.158693 | 0.1540064 | -0.0800469 | 2 | 2.163919 | 1 | 40 | 150 | Na+_ion
0 | 2.504006 | 0.1652166 | -0.0860051 | 2 | 2.163919 | 1 | 40 | 150 | Na+_ion
0 | 1.998082 | 0.1775009 | -0.0916036 | 2 | 2.163919 | 1 | 40 | 150 | Na+_ion
0 | 1.584686 | 0.1910232 | -0.0970348 | 2 | 2.163919 | 1 | 40 | 150 | Na+_ion
0 | 1.266892 | 0.2047281 | -0.1009695 | 2 | 2.163919 | 1 | 40 | 150 | Na+_ion
0 | 0.999041 | 0.219355 | -0.1033907 | 2 | 2.163919 | 1 | 40 | 150 | Na+_ion
0 | 0.7923428 | 0.2337848 | -0.104001 | 2 | 2.163919 | 1 | 40 | 150 | Na+_ion
0 | 0.6334459 | 0.2476883 | -0.1030575 | 2 | 2.163919 | 1 | 40 | 150 | Na+_ion
0 | 0.5040323 | 0.2615337 | -0.1002009 | 2 | 2.163919 | 1 | 40 | 150 | Na+_ion
0 | 0.400641 | 0.274529 | -0.0957128 | 2 | 2.163919 | 1 | 40 | 150 | Na+_ion
0 | 0.316723 | 0.2867714 | -0.0896953 | 2 | 2.163919 | 1 | 40 | 150 | Na+_ion
0 | 0.2520161 | 0.2973307 | -0.0825835 | 2 | 2.163919 | 1 | 40 | 150 | Na+_ion
0 | 0.2003205 | 0.3069697 | -0.0748679 | 2 | 2.163919 | 1 | 40 | 150 | Na+_ion
0 | 0.1588983 | 0.3158978 | -0.0668856 | 2 | 2.163919 | 1 | 40 | 150 | Na+_ion
0 | 0.1260081 | 0.3240629 | -0.0585496 | 2 | 2.163919 | 1 | 40 | 150 | Na+_ion
0 | 0.1001603 | 0.3309 | -0.0504276 | 2 | 2.163919 | 1 | 40 | 150 | Na+_ion
0 | 0.0794492 | 0.3371409 | -0.042132 | 2 | 2.163919 | 1 | 40 | 150 | Na+_ion
0 | 0.0631739 | 0.3443285 | -0.0338616 | 2 | 2.163919 | 1 | 40 | 150 | Na+_ion
0 | 0.0501337 | 0.3503125 | -0.026231 | 2 | 2.163919 | 1 | 40 | 150 | Na+_ion
0 | 0.0398258 | 0.3550164 | -0.0190406 | 2 | 2.163919 | 1 | 40 | 150 | Na+_ion
0 | 0.0316296 | 0.3585883 | -0.0127436 | 2 | 2.163919 | 1 | 40 | 150 | Na+_ion
0 | 0.0251206 | 0.361745 | -0.007426 | 2 | 2.163919 | 1 | 40 | 150 | Na+_ion
0 | 0.0199553 | 0.3644782 | -0.0024027 | 2 | 2.163919 | 1 | 40 | 150 | Na+_ion
0 | 0.0158522 | 0.3664131 | 0.0018368 | 2 | 2.163919 | 1 | 40 | 150 | Na+_ion
0 | 0.0125907 | 0.3677757 | 0.0056011 | 2 | 2.163919 | 1 | 40 | 150 | Na+_ion
0 | 0.0100011 | 0.3681618 | 0.009122 | 2 | 2.163919 | 1 | 40 | 150 | Na+_ion
2 | 20015.62 | 0.0628968 | -0.0025294 | 2 | 2.16619 | 1 | 40 | 150 | Na+_ion
2 | 15890.62 | 0.063191 | -0.0030031 | 2 | 2.16619 | 1 | 40 | 150 | Na+_ion
2 | 12609.38 | 0.0635824 | -0.0035232 | 2 | 2.16619 | 1 | 40 | 150 | Na+_ion
2 | 10078.13 | 0.0640127 | -0.0040688 | 2 | 2.16619 | 1 | 40 | 150 | Na+_ion
2 | 8015.625 | 0.0646363 | -0.0046457 | 2 | 2.16619 | 1 | 40 | 150 | Na+_ion
2 | 6328.125 | 0.0653651 | -0.0052694 | 2 | 2.16619 | 1 | 40 | 150 | Na+_ion
2 | 5015.625 | 0.0662234 | -0.0058757 | 2 | 2.16619 | 1 | 40 | 150 | Na+_ion
2 | 3984.375 | 0.0671589 | -0.0064744 | 2 | 2.16619 | 1 | 40 | 150 | Na+_ion
2 | 3170.956 | 0.0682267 | -0.007039 | 2 | 2.16619 | 1 | 40 | 150 | Na+_ion
2 | 2527.573 | 0.0693697 | -0.0075585 | 2 | 2.16619 | 1 | 40 | 150 | Na+_ion
2 | 1976.103 | 0.0707449 | -0.0080622 | 2 | 2.16619 | 1 | 40 | 150 | Na+_ion
2 | 1577.524 | 0.072041 | -0.0084627 | 2 | 2.16619 | 1 | 40 | 150 | Na+_ion
2 | 1265.625 | 0.073364 | -0.0088045 | 2 | 2.16619 | 1 | 40 | 150 | Na+_ion
2 | 998.264 | 0.0748167 | -0.0091227 | 2 | 2.16619 | 1 | 40 | 150 | Na+_ion
2 | 796.875 | 0.076214 | -0.0094082 | 2 | 2.16619 | 1 | 40 | 150 | Na+_ion
2 | 627.7902 | 0.0776884 | -0.009631 | 2 | 2.16619 | 1 | 40 | 150 | Na+_ion
2 | 505.5147 | 0.0790362 | -0.0098778 | 2 | 2.16619 | 1 | 40 | 150 | Na+_ion
2 | 397.9953 | 0.0805044 | -0.010135 | 2 | 2.16619 | 1 | 40 | 150 | Na+_ion
2 | 315.5048 | 0.0819339 | -0.0104283 | 2 | 2.16619 | 1 | 40 | 150 | Na+_ion
2 | 252.4038 | 0.0832828 | -0.0107546 | 2 | 2.16619 | 1 | 40 | 150 | Na+_ion
2 | 198.6229 | 0.0847093 | -0.011187 | 2 | 2.16619 | 1 | 40 | 150 | Na+_ion
2 | 158.3615 | 0.0860393 | -0.0117028 | 2 | 2.16619 | 1 | 40 | 150 | Na+_ion
2 | 125.558 | 0.0874334 | -0.0124077 | 2 | 2.16619 | 1 | 40 | 150 | Na+_ion
2 | 100.4464 | 0.0886831 | -0.0132398 | 2 | 2.16619 | 1 | 40 | 150 | Na+_ion
2 | 79.00281 | 0.0901612 | -0.0144475 | 2 | 2.16619 | 1 | 40 | 150 | Na+_ion
2 | 63.3446 | 0.0915385 | -0.0158468 | 2 | 2.16619 | 1 | 40 | 150 | Na+_ion
2 | 50.22321 | 0.0932137 | -0.0176528 | 2 | 2.16619 | 1 | 40 | 150 | Na+_ion
2 | 38.42213 | 0.095299 | -0.0202152 | 2 | 2.16619 | 1 | 40 | 150 | Na+_ion
2 | 31.25 | 0.0970942 | -0.0227399 | 2 | 2.16619 | 1 | 40 | 150 | Na+_ion
2 | 24.93351 | 0.0994088 | -0.0257185 | 2 | 2.16619 | 1 | 40 | 150 | Na+_ion
2 | 19.86229 | 0.1026999 | -0.0295425 | 2 | 2.16619 | 1 | 40 | 150 | Na+_ion
2 | 15.625 | 0.1063626 | -0.0341185 | 2 | 2.16619 | 1 | 40 | 150 | Na+_ion
2 | 12.40079 | 0.1102253 | -0.0391565 | 2 | 2.16619 | 1 | 40 | 150 | Na+_ion
2 | 9.93114 | 0.1149391 | -0.0445661 | 2 | 2.16619 | 1 | 40 | 150 | Na+_ion
2 | 7.944915 | 0.1205457 | -0.0505013 | 2 | 2.16619 | 1 | 40 | 150 | Na+_ion
2 | 6.317385 | 0.1270502 | -0.0570335 | 2 | 2.16619 | 1 | 40 | 150 | Na+_ion
2 | 5.008013 | 0.1350017 | -0.0639964 | 2 | 2.16619 | 1 | 40 | 150 | Na+_ion
2 | 3.945707 | 0.1443061 | -0.0712905 | 2 | 2.16619 | 1 | 40 | 150 | Na+_ion
2 | 3.158693 | 0.1541671 | -0.0780032 | 2 | 2.16619 | 1 | 40 | 150 | Na+_ion
2 | 2.504006 | 0.1652889 | -0.0837284 | 2 | 2.16619 | 1 | 40 | 150 | Na+_ion
2 | 1.998082 | 0.1770898 | -0.0891856 | 2 | 2.16619 | 1 | 40 | 150 | Na+_ion
2 | 1.584686 | 0.1900783 | -0.0944797 | 2 | 2.16619 | 1 | 40 | 150 | Na+_ion
2 | 1.266892 | 0.2032949 | -0.0983878 | 2 | 2.16619 | 1 | 40 | 150 | Na+_ion
2 | 0.999041 | 0.2175342 | -0.1007818 | 2 | 2.16619 | 1 | 40 | 150 | Na+_ion
2 | 0.7923428 | 0.23143 | -0.1015603 | 2 | 2.16619 | 1 | 40 | 150 | Na+_ion
2 | 0.6334459 | 0.2447306 | -0.1003191 | 2 | 2.16619 | 1 | 40 | 150 | Na+_ion
2 | 0.5040323 | 0.2580437 | -0.0976444 | 2 | 2.16619 | 1 | 40 | 150 | Na+_ion
2 | 0.400641 | 0.2703562 | -0.0934006 | 2 | 2.16619 | 1 | 40 | 150 | Na+_ion
2 | 0.316723 | 0.2824079 | -0.0872595 | 2 | 2.16619 | 1 | 40 | 150 | Na+_ion
2 | 0.2520161 | 0.2927023 | -0.0804054 | 2 | 2.16619 | 1 | 40 | 150 | Na+_ion
2 | 0.2003205 | 0.3020683 | -0.0728461 | 2 | 2.16619 | 1 | 40 | 150 | Na+_ion
2 | 0.1588983 | 0.3102258 | -0.0646416 | 2 | 2.16619 | 1 | 40 | 150 | Na+_ion
2 | 0.1260081 | 0.3174856 | -0.0569271 | 2 | 2.16619 | 1 | 40 | 150 | Na+_ion
2 | 0.1001603 | 0.323797 | -0.0488287 | 2 | 2.16619 | 1 | 40 | 150 | Na+_ion
2 | 0.0794492 | 0.329749 | -0.040676 | 2 | 2.16619 | 1 | 40 | 150 | Na+_ion
2 | 0.0631739 | 0.3363013 | -0.0326869 | 2 | 2.16619 | 1 | 40 | 150 | Na+_ion
2 | 0.0501337 | 0.3418825 | -0.0254025 | 2 | 2.16619 | 1 | 40 | 150 | Na+_ion
2 | 0.0398258 | 0.3466438 | -0.0183463 | 2 | 2.16619 | 1 | 40 | 150 | Na+_ion
2 | 0.0316296 | 0.3496801 | -0.0123124 | 2 | 2.16619 | 1 | 40 | 150 | Na+_ion
2 | 0.0251206 | 0.3528478 | -0.0069688 | 2 | 2.16619 | 1 | 40 | 150 | Na+_ion
2 | 0.0199553 | 0.3554836 | -0.0023125 | 2 | 2.16619 | 1 | 40 | 150 | Na+_ion
2 | 0.0158522 | 0.3570134 | 0.0018078 | 2 | 2.16619 | 1 | 40 | 150 | Na+_ion
2 | 0.0125907 | 0.3579938 | 0.005134 | 2 | 2.16619 | 1 | 40 | 150 | Na+_ion
2 | 0.0100011 | 0.3595343 | 0.008451 | 2 | 2.16619 | 1 | 40 | 150 | Na+_ion
4 | 20015.62 | 0.0627782 | -0.0024927 | 2 | 2.166213 | 1 | 40 | 150 | Na+_ion
4 | 15890.62 | 0.0630401 | -0.0029731 | 2 | 2.166213 | 1 | 40 | 150 | Na+_ion
4 | 12609.38 | 0.0634014 | -0.0035044 | 2 | 2.166213 | 1 | 40 | 150 | Na+_ion
4 | 10078.13 | 0.0638767 | -0.0040689 | 2 | 2.166213 | 1 | 40 | 150 | Na+_ion
4 | 8015.625 | 0.0644254 | -0.0046576 | 2 | 2.166213 | 1 | 40 | 150 | Na+_ion
4 | 6328.125 | 0.0651306 | -0.0053212 | 2 | 2.166213 | 1 | 40 | 150 | Na+_ion
4 | 5015.625 | 0.0659811 | -0.005968 | 2 | 2.166213 | 1 | 40 | 150 | Na+_ion
4 | 3984.375 | 0.0669063 | -0.0066321 | 2 | 2.166213 | 1 | 40 | 150 | Na+_ion
4 | 3170.956 | 0.0679753 | -0.0072541 | 2 | 2.166213 | 1 | 40 | 150 | Na+_ion
4 | 2527.573 | 0.0691443 | -0.0078668 | 2 | 2.166213 | 1 | 40 | 150 | Na+_ion
4 | 1976.103 | 0.0705329 | -0.0084363 | 2 | 2.166213 | 1 | 40 | 150 | Na+_ion
4 | 1577.524 | 0.0719027 | -0.0089362 | 2 | 2.166213 | 1 | 40 | 150 | Na+_ion
4 | 1265.625 | 0.0732978 | -0.0093689 | 2 | 2.166213 | 1 | 40 | 150 | Na+_ion
4 | 998.264 | 0.0748627 | -0.0097188 | 2 | 2.166213 | 1 | 40 | 150 | Na+_ion
4 | 796.875 | 0.0763769 | -0.0100531 | 2 | 2.166213 | 1 | 40 | 150 | Na+_ion
4 | 627.7902 | 0.0779723 | -0.0103385 | 2 | 2.166213 | 1 | 40 | 150 | Na+_ion
4 | 505.5147 | 0.0794477 | -0.0105765 | 2 | 2.166213 | 1 | 40 | 150 | Na+_ion
4 | 397.9953 | 0.0810548 | -0.0108601 | 2 | 2.166213 | 1 | 40 | 150 | Na+_ion
4 | 315.5048 | 0.0826153 | -0.0111468 | 2 | 2.166213 | 1 | 40 | 150 | Na+_ion
4 | 252.4038 | 0.0840862 | -0.0114498 | 2 | 2.166213 | 1 | 40 | 150 | Na+_ion
4 | 198.6229 | 0.0857057 | -0.0118574 | 2 | 2.166213 | 1 | 40 | 150 | Na+_ion
4 | 158.3615 | 0.0871494 | -0.0123156 | 2 | 2.166213 | 1 | 40 | 150 | Na+_ion
4 | 125.558 | 0.0886371 | -0.0129401 | 2 | 2.166213 | 1 | 40 | 150 | Na+_ion
4 | 100.4464 | 0.0900389 | -0.0136815 | 2 | 2.166213 | 1 | 40 | 150 | Na+_ion
4 | 79.00281 | 0.0915597 | -0.0147674 | 2 | 2.166213 | 1 | 40 | 150 | Na+_ion
4 | 63.3446 | 0.0930521 | -0.0160571 | 2 | 2.166213 | 1 | 40 | 150 | Na+_ion
4 | 50.22321 | 0.0946896 | -0.0177195 | 2 | 2.166213 | 1 | 40 | 150 | Na+_ion
4 | 38.42213 | 0.096895 | -0.0201777 | 2 | 2.166213 | 1 | 40 | 150 | Na+_ion
4 | 31.25 | 0.0986151 | -0.0225073 | 2 | 2.166213 | 1 | 40 | 150 | Na+_ion
4 | 24.93351 | 0.1008476 | -0.0254942 | 2 | 2.166213 | 1 | 40 | 150 | Na+_ion
4 | 19.86229 | 0.1040831 | -0.0290741 | 2 | 2.166213 | 1 | 40 | 150 | Na+_ion
4 | 15.625 | 0.1076617 | -0.0335073 | 2 | 2.166213 | 1 | 40 | 150 | Na+_ion
4 | 12.40079 | 0.1118233 | -0.0383985 | 2 | 2.166213 | 1 | 40 | 150 | Na+_ion
4 | 9.93114 | 0.1161654 | -0.0436705 | 2 | 2.166213 | 1 | 40 | 150 | Na+_ion
4 | 7.944915 | 0.1217033 | -0.0494538 | 2 | 2.166213 | 1 | 40 | 150 | Na+_ion
4 | 6.317385 | 0.1280365 | -0.0558101 | 2 | 2.166213 | 1 | 40 | 150 | Na+_ion
4 | 5.008013 | 0.1358746 | -0.0625533 | 2 | 2.166213 | 1 | 40 | 150 | Na+_ion
4 | 3.945707 | 0.1450675 | -0.0696487 | 2 | 2.166213 | 1 | 40 | 150 | Na+_ion
4 | 3.158693 | 0.1547019 | -0.076127 | 2 | 2.166213 | 1 | 40 | 150 | Na+_ion
4 | 2.504006 | 0.1653958 | -0.0817842 | 2 | 2.166213 | 1 | 40 | 150 | Na+_ion
4 | 1.998082 | 0.176905 | -0.0870277 | 2 | 2.166213 | 1 | 40 | 150 | Na+_ion
4 | 1.584686 | 0.1896223 | -0.0923292 | 2 | 2.166213 | 1 | 40 | 150 | Na+_ion
4 | 1.266892 | 0.2023265 | -0.0961404 | 2 | 2.166213 | 1 | 40 | 150 | Na+_ion
4 | 0.999041 | 0.2164616 | -0.0986082 | 2 | 2.166213 | 1 | 40 | 150 | Na+_ion
4 | 0.7923428 | 0.2298351 | -0.0994297 | 2 | 2.166213 | 1 | 40 | 150 | Na+_ion
4 | 0.6334459 | 0.242662 | -0.0983704 | 2 | 2.166213 | 1 | 40 | 150 | Na+_ion
4 | 0.5040323 | 0.2555159 | -0.0955452 | 2 | 2.166213 | 1 | 40 | 150 | Na+_ion
4 | 0.400641 | 0.2674621 | -0.0913581 | 2 | 2.166213 | 1 | 40 | 150 | Na+_ion
4 | 0.316723 | 0.2789961 | -0.0853783 | 2 | 2.166213 | 1 | 40 | 150 | Na+_ion
4 | 0.2520161 | 0.2886965 | -0.0783828 | 2 | 2.166213 | 1 | 40 | 150 | Na+_ion
4 | 0.2003205 | 0.2974304 | -0.0708461 | 2 | 2.166213 | 1 | 40 | 150 | Na+_ion
4 | 0.1588983 | 0.3048241 | -0.0628399 | 2 | 2.166213 | 1 | 40 | 150 | Na+_ion
4 | 0.1260081 | 0.3117877 | -0.0550144 | 2 | 2.166213 | 1 | 40 | 150 | Na+_ion
4 | 0.1001603 | 0.3178445 | -0.0471601 | 2 | 2.166213 | 1 | 40 | 150 | Na+_ion
4 | 0.0794492 | 0.3231561 | -0.0392467 | 2 | 2.166213 | 1 | 40 | 150 | Na+_ion
4 | 0.0631739 | 0.329103 | -0.0317613 | 2 | 2.166213 | 1 | 40 | 150 | Na+_ion
4 | 0.0501337 | 0.333802 | -0.0244065 | 2 | 2.166213 | 1 | 40 | 150 | Na+_ion
4 | 0.0398258 | 0.338386 | -0.0177392 | 2 | 2.166213 | 1 | 40 | 150 | Na+_ion
4 | 0.0316296 | 0.3419382 | -0.0115879 | 2 | 2.166213 | 1 | 40 | 150 | Na+_ion
4 | 0.0251206 | 0.3445826 | -0.0065692 | 2 | 2.166213 | 1 | 40 | 150 | Na+_ion
4 | 0.0199553 | 0.3466722 | -0.0021573 | 2 | 2.166213 | 1 | 40 | 150 | Na+_ion
4 | 0.0158522 | 0.3483054 | 0.0015093 | 2 | 2.166213 | 1 | 40 | 150 | Na+_ion
4 | 0.0125907 | 0.349051 | 0.0046733 | 2 | 2.166213 | 1 | 40 | 150 | Na+_ion
4 | 0.0100011 | 0.3495236 | 0.0078533 | 2 | 2.166213 | 1 | 40 | 150 | Na+_ion
6 | 20015.62 | 0.062767 | -0.002432 | 2 | 2.165521 | 1 | 40 | 150 | Na+_ion
6 | 15890.62 | 0.0629641 | -0.0029093 | 2 | 2.165521 | 1 | 40 | 150 | Na+_ion
6 | 12609.38 | 0.0633154 | -0.0034478 | 2 | 2.165521 | 1 | 40 | 150 | Na+_ion
6 | 10078.13 | 0.063721 | -0.0040133 | 2 | 2.165521 | 1 | 40 | 150 | Na+_ion
6 | 8015.625 | 0.0642799 | -0.0046262 | 2 | 2.165521 | 1 | 40 | 150 | Na+_ion
6 | 6328.125 | 0.0649474 | -0.0053077 | 2 | 2.165521 | 1 | 40 | 150 | Na+_ion
6 | 5015.625 | 0.0657417 | -0.006008 | 2 | 2.165521 | 1 | 40 | 150 | Na+_ion
6 | 3984.375 | 0.0666625 | -0.0067111 | 2 | 2.165521 | 1 | 40 | 150 | Na+_ion
6 | 3170.956 | 0.0677318 | -0.0074235 | 2 | 2.165521 | 1 | 40 | 150 | Na+_ion
6 | 2527.573 | 0.0689116 | -0.0080805 | 2 | 2.165521 | 1 | 40 | 150 | Na+_ion
6 | 1976.103 | 0.0703256 | -0.0087291 | 2 | 2.165521 | 1 | 40 | 150 | Na+_ion
6 | 1577.524 | 0.071739 | -0.009301 | 2 | 2.165521 | 1 | 40 | 150 | Na+_ion
6 | 1265.625 | 0.0732208 | -0.0098097 | 2 | 2.165521 | 1 | 40 | 150 | Na+_ion
6 | 998.264 | 0.0748409 | -0.0102893 | 2 | 2.165521 | 1 | 40 | 150 | Na+_ion
6 | 796.875 | 0.0764578 | -0.0106648 | 2 | 2.165521 | 1 | 40 | 150 | Na+_ion
6 | 627.7902 | 0.0781967 | -0.0110418 | 2 | 2.165521 | 1 | 40 | 150 | Na+_ion
6 | 505.5147 | 0.079778 | -0.0113036 | 2 | 2.165521 | 1 | 40 | 150 | Na+_ion
6 | 397.9953 | 0.0815175 | -0.0115994 | 2 | 2.165521 | 1 | 40 | 150 | Na+_ion
6 | 315.5048 | 0.0832141 | -0.0118849 | 2 | 2.165521 | 1 | 40 | 150 | Na+_ion
6 | 252.4038 | 0.0848164 | -0.0121708 | 2 | 2.165521 | 1 | 40 | 150 | Na+_ion
6 | 198.6229 | 0.0865746 | -0.012564 | 2 | 2.165521 | 1 | 40 | 150 | Na+_ion
6 | 158.3615 | 0.08815 | -0.0129749 | 2 | 2.165521 | 1 | 40 | 150 | Na+_ion
6 | 125.558 | 0.0897775 | -0.0135362 | 2 | 2.165521 | 1 | 40 | 150 | Na+_ion
6 | 100.4464 | 0.0913028 | -0.0142272 | 2 | 2.165521 | 1 | 40 | 150 | Na+_ion
6 | 79.00281 | 0.0929676 | -0.0151917 | 2 | 2.165521 | 1 | 40 | 150 | Na+_ion
6 | 63.3446 | 0.094513 | -0.0163439 | 2 | 2.165521 | 1 | 40 | 150 | Na+_ion
6 | 50.22321 | 0.0962196 | -0.0178869 | 2 | 2.165521 | 1 | 40 | 150 | Na+_ion
6 | 38.42213 | 0.0982659 | -0.0202393 | 2 | 2.165521 | 1 | 40 | 150 | Na+_ion
6 | 31.25 | 0.1001207 | -0.0224042 | 2 | 2.165521 | 1 | 40 | 150 | Na+_ion
6 | 24.93351 | 0.1023339 | -0.0252196 | 2 | 2.165521 | 1 | 40 | 150 | Na+_ion
6 | 19.86229 | 0.1054897 | -0.0287047 | 2 | 2.165521 | 1 | 40 | 150 | Na+_ion
6 | 15.625 | 0.1090542 | -0.0330196 | 2 | 2.165521 | 1 | 40 | 150 | Na+_ion
6 | 12.40079 | 0.1131301 | -0.037781 | 2 | 2.165521 | 1 | 40 | 150 | Na+_ion
6 | 9.93114 | 0.117254 | -0.0429058 | 2 | 2.165521 | 1 | 40 | 150 | Na+_ion
6 | 7.944915 | 0.1226547 | -0.0485334 | 2 | 2.165521 | 1 | 40 | 150 | Na+_ion
6 | 6.317385 | 0.12919 | -0.0547268 | 2 | 2.165521 | 1 | 40 | 150 | Na+_ion
6 | 5.008013 | 0.1366776 | -0.0612426 | 2 | 2.165521 | 1 | 40 | 150 | Na+_ion
6 | 3.945707 | 0.1459424 | -0.0681405 | 2 | 2.165521 | 1 | 40 | 150 | Na+_ion
6 | 3.158693 | 0.1553642 | -0.0744703 | 2 | 2.165521 | 1 | 40 | 150 | Na+_ion
6 | 2.504006 | 0.1657118 | -0.0799404 | 2 | 2.165521 | 1 | 40 | 150 | Na+_ion
6 | 1.998082 | 0.1769979 | -0.0850085 | 2 | 2.165521 | 1 | 40 | 150 | Na+_ion
6 | 1.584686 | 0.189292 | -0.0901764 | 2 | 2.165521 | 1 | 40 | 150 | Na+_ion
6 | 1.266892 | 0.2014968 | -0.0938278 | 2 | 2.165521 | 1 | 40 | 150 | Na+_ion
6 | 0.999041 | 0.2149203 | -0.0963283 | 2 | 2.165521 | 1 | 40 | 150 | Na+_ion
6 | 0.7923428 | 0.2280722 | -0.0971228 | 2 | 2.165521 | 1 | 40 | 150 | Na+_ion
6 | 0.6334459 | 0.2403331 | -0.0959652 | 2 | 2.165521 | 1 | 40 | 150 | Na+_ion
6 | 0.5040323 | 0.252683 | -0.0934514 | 2 | 2.165521 | 1 | 40 | 150 | Na+_ion
6 | 0.400641 | 0.264185 | -0.0890842 | 2 | 2.165521 | 1 | 40 | 150 | Na+_ion
6 | 0.316723 | 0.2752258 | -0.0829835 | 2 | 2.165521 | 1 | 40 | 150 | Na+_ion
6 | 0.2520161 | 0.2846247 | -0.0758277 | 2 | 2.165521 | 1 | 40 | 150 | Na+_ion
6 | 0.2003205 | 0.2927305 | -0.0684262 | 2 | 2.165521 | 1 | 40 | 150 | Na+_ion
6 | 0.1588983 | 0.2997952 | -0.0611494 | 2 | 2.165521 | 1 | 40 | 150 | Na+_ion
6 | 0.1260081 | 0.3064182 | -0.0534312 | 2 | 2.165521 | 1 | 40 | 150 | Na+_ion
6 | 0.1001603 | 0.3118675 | -0.0456804 | 2 | 2.165521 | 1 | 40 | 150 | Na+_ion
6 | 0.0794492 | 0.3169006 | -0.037809 | 2 | 2.165521 | 1 | 40 | 150 | Na+_ion
6 | 0.0631739 | 0.3222623 | -0.0303637 | 2 | 2.165521 | 1 | 40 | 150 | Na+_ion
6 | 0.0501337 | 0.3268279 | -0.023246 | 2 | 2.165521 | 1 | 40 | 150 | Na+_ion
6 | 0.0398258 | 0.3303356 | -0.0164845 | 2 | 2.165521 | 1 | 40 | 150 | Na+_ion
6 | 0.0316296 | 0.3331039 | -0.0107875 | 2 | 2.165521 | 1 | 40 | 150 | Na+_ion
6 | 0.0251206 | 0.3353235 | -0.0055479 | 2 | 2.165521 | 1 | 40 | 150 | Na+_ion
6 | 0.0199553 | 0.3369313 | -0.0016827 | 2 | 2.165521 | 1 | 40 | 150 | Na+_ion
6 | 0.0158522 | 0.3381055 | 0.0018429 | 2 | 2.165521 | 1 | 40 | 150 | Na+_ion
6 | 0.0125907 | 0.3385748 | 0.0047433 | 2 | 2.165521 | 1 | 40 | 150 | Na+_ion
6 | 0.0100011 | 0.3388762 | 0.0073647 | 2 | 2.165521 | 1 | 40 | 150 | Na+_ion