## Sheet1
Time(h) | Freq | Zreal | Zimag | ppm | mean_voltage | current | temperature | flow | Label
0 | 20015.62 | 0.0627774 | -0.002264 | 2 | 2.150094 | 1 | 40 | 150 | Na+_ion
0 | 15890.62 | 0.0629513 | -0.0026879 | 2 | 2.150094 | 1 | 40 | 150 | Na+_ion
0 | 12609.38 | 0.0632121 | -0.0031701 | 2 | 2.150094 | 1 | 40 | 150 | Na+_ion
0 | 10078.13 | 0.0635149 | -0.0037015 | 2 | 2.150094 | 1 | 40 | 150 | Na+_ion
0 | 8015.625 | 0.0639561 | -0.0043111 | 2 | 2.150094 | 1 | 40 | 150 | Na+_ion
0 | 6328.125 | 0.064472 | -0.004984 | 2 | 2.150094 | 1 | 40 | 150 | Na+_ion
0 | 5015.625 | 0.065133 | -0.0057072 | 2 | 2.150094 | 1 | 40 | 150 | Na+_ion
0 | 3984.375 | 0.0659286 | -0.0064888 | 2 | 2.150094 | 1 | 40 | 150 | Na+_ion
0 | 3170.956 | 0.0668436 | -0.0072778 | 2 | 2.150094 | 1 | 40 | 150 | Na+_ion
0 | 2527.573 | 0.0678545 | -0.0081158 | 2 | 2.150094 | 1 | 40 | 150 | Na+_ion
0 | 1976.103 | 0.0691876 | -0.0090376 | 2 | 2.150094 | 1 | 40 | 150 | Na+_ion
0 | 1577.524 | 0.0705368 | -0.0098736 | 2 | 2.150094 | 1 | 40 | 150 | Na+_ion
0 | 1265.625 | 0.0720326 | -0.010689 | 2 | 2.150094 | 1 | 40 | 150 | Na+_ion
0 | 998.264 | 0.0738088 | -0.01149 | 2 | 2.150094 | 1 | 40 | 150 | Na+_ion
0 | 796.875 | 0.075597 | -0.0122303 | 2 | 2.150094 | 1 | 40 | 150 | Na+_ion
0 | 627.7902 | 0.0776035 | -0.0129161 | 2 | 2.150094 | 1 | 40 | 150 | Na+_ion
0 | 505.5147 | 0.0795621 | -0.013443 | 2 | 2.150094 | 1 | 40 | 150 | Na+_ion
0 | 397.9953 | 0.0817307 | -0.0139659 | 2 | 2.150094 | 1 | 40 | 150 | Na+_ion
0 | 315.5048 | 0.083873 | -0.0144038 | 2 | 2.150094 | 1 | 40 | 150 | Na+_ion
0 | 252.4038 | 0.0859412 | -0.0147842 | 2 | 2.150094 | 1 | 40 | 150 | Na+_ion
0 | 198.6229 | 0.0881463 | -0.0152176 | 2 | 2.150094 | 1 | 40 | 150 | Na+_ion
0 | 158.3615 | 0.0902373 | -0.0156308 | 2 | 2.150094 | 1 | 40 | 150 | Na+_ion
0 | 125.558 | 0.0923375 | -0.0160967 | 2 | 2.150094 | 1 | 40 | 150 | Na+_ion
0 | 100.4464 | 0.0943241 | -0.0166721 | 2 | 2.150094 | 1 | 40 | 150 | Na+_ion
0 | 79.00281 | 0.0963999 | -0.0174173 | 2 | 2.150094 | 1 | 40 | 150 | Na+_ion
0 | 63.3446 | 0.0982821 | -0.0183121 | 2 | 2.150094 | 1 | 40 | 150 | Na+_ion
0 | 50.22321 | 0.1002901 | -0.0195336 | 2 | 2.150094 | 1 | 40 | 150 | Na+_ion
0 | 38.42213 | 0.1028012 | -0.0214163 | 2 | 2.150094 | 1 | 40 | 150 | Na+_ion
0 | 31.25 | 0.1046604 | -0.0232281 | 2 | 2.150094 | 1 | 40 | 150 | Na+_ion
0 | 24.93351 | 0.1071495 | -0.0256629 | 2 | 2.150094 | 1 | 40 | 150 | Na+_ion
0 | 19.86229 | 0.1103271 | -0.0287274 | 2 | 2.150094 | 1 | 40 | 150 | Na+_ion
0 | 15.625 | 0.1139453 | -0.0325961 | 2 | 2.150094 | 1 | 40 | 150 | Na+_ion
0 | 12.40079 | 0.1177721 | -0.0368839 | 2 | 2.150094 | 1 | 40 | 150 | Na+_ion
0 | 9.93114 | 0.1224507 | -0.0414877 | 2 | 2.150094 | 1 | 40 | 150 | Na+_ion
0 | 7.944915 | 0.1278685 | -0.0464973 | 2 | 2.150094 | 1 | 40 | 150 | Na+_ion
0 | 6.317385 | 0.1340428 | -0.0519291 | 2 | 2.150094 | 1 | 40 | 150 | Na+_ion
0 | 5.008013 | 0.1415427 | -0.0575677 | 2 | 2.150094 | 1 | 40 | 150 | Na+_ion
0 | 3.945707 | 0.150157 | -0.0633453 | 2 | 2.150094 | 1 | 40 | 150 | Na+_ion
0 | 3.158693 | 0.1589255 | -0.068468 | 2 | 2.150094 | 1 | 40 | 150 | Na+_ion
0 | 2.504006 | 0.1683903 | -0.0725997 | 2 | 2.150094 | 1 | 40 | 150 | Na+_ion
0 | 1.998082 | 0.178182 | -0.0764844 | 2 | 2.150094 | 1 | 40 | 150 | Na+_ion
0 | 1.584686 | 0.1888539 | -0.0804502 | 2 | 2.150094 | 1 | 40 | 150 | Na+_ion
0 | 1.266892 | 0.1992353 | -0.0832138 | 2 | 2.150094 | 1 | 40 | 150 | Na+_ion
0 | 0.999041 | 0.210428 | -0.0849284 | 2 | 2.150094 | 1 | 40 | 150 | Na+_ion
0 | 0.7923428 | 0.2213943 | -0.0850733 | 2 | 2.150094 | 1 | 40 | 150 | Na+_ion
0 | 0.6334459 | 0.2318909 | -0.0839051 | 2 | 2.150094 | 1 | 40 | 150 | Na+_ion
0 | 0.5040323 | 0.2420855 | -0.0810597 | 2 | 2.150094 | 1 | 40 | 150 | Na+_ion
0 | 0.400641 | 0.2516263 | -0.0765857 | 2 | 2.150094 | 1 | 40 | 150 | Na+_ion
0 | 0.316723 | 0.2605516 | -0.0707784 | 2 | 2.150094 | 1 | 40 | 150 | Na+_ion
0 | 0.2520161 | 0.2675819 | -0.0638614 | 2 | 2.150094 | 1 | 40 | 150 | Na+_ion
0 | 0.2003205 | 0.2731183 | -0.0564061 | 2 | 2.150094 | 1 | 40 | 150 | Na+_ion
0 | 0.1588983 | 0.2776003 | -0.0485811 | 2 | 2.150094 | 1 | 40 | 150 | Na+_ion
0 | 0.1260081 | 0.2811178 | -0.0411814 | 2 | 2.150094 | 1 | 40 | 150 | Na+_ion
0 | 0.1001603 | 0.2830761 | -0.0337478 | 2 | 2.150094 | 1 | 40 | 150 | Na+_ion
0 | 0.0794492 | 0.2843478 | -0.0260595 | 2 | 2.150094 | 1 | 40 | 150 | Na+_ion
0 | 0.0631739 | 0.2853946 | -0.0193363 | 2 | 2.150094 | 1 | 40 | 150 | Na+_ion
0 | 0.0501337 | 0.2853063 | -0.0131692 | 2 | 2.150094 | 1 | 40 | 150 | Na+_ion
0 | 0.0398258 | 0.2848933 | -0.0079015 | 2 | 2.150094 | 1 | 40 | 150 | Na+_ion
0 | 0.0316296 | 0.284435 | -0.0035763 | 2 | 2.150094 | 1 | 40 | 150 | Na+_ion
0 | 0.0251206 | 0.2833847 | -0.0002169 | 2 | 2.150094 | 1 | 40 | 150 | Na+_ion
0 | 0.0199553 | 0.2822008 | 0.0021125 | 2 | 2.150094 | 1 | 40 | 150 | Na+_ion
0 | 0.0158522 | 0.2815379 | 0.0041767 | 2 | 2.150094 | 1 | 40 | 150 | Na+_ion
0 | 0.0125907 | 0.2802024 | 0.005453 | 2 | 2.150094 | 1 | 40 | 150 | Na+_ion
0 | 0.0100011 | 0.2791638 | 0.0065459 | 2 | 2.150094 | 1 | 40 | 150 | Na+_ion
2 | 20015.62 | 0.0627523 | -0.002203 | 2 | 2.144606 | 1 | 40 | 150 | Na+_ion
2 | 15890.62 | 0.0629257 | -0.0025997 | 2 | 2.144606 | 1 | 40 | 150 | Na+_ion
2 | 12609.38 | 0.0631663 | -0.0030696 | 2 | 2.144606 | 1 | 40 | 150 | Na+_ion
2 | 10078.13 | 0.0634586 | -0.0035651 | 2 | 2.144606 | 1 | 40 | 150 | Na+_ion
2 | 8015.625 | 0.0638592 | -0.004163 | 2 | 2.144606 | 1 | 40 | 150 | Na+_ion
2 | 6328.125 | 0.0643959 | -0.0048372 | 2 | 2.144606 | 1 | 40 | 150 | Na+_ion
2 | 5015.625 | 0.0649852 | -0.0055536 | 2 | 2.144606 | 1 | 40 | 150 | Na+_ion
2 | 3984.375 | 0.0657361 | -0.0063042 | 2 | 2.144606 | 1 | 40 | 150 | Na+_ion
2 | 3170.956 | 0.0666166 | -0.007122 | 2 | 2.144606 | 1 | 40 | 150 | Na+_ion
2 | 2527.573 | 0.0676317 | -0.0079476 | 2 | 2.144606 | 1 | 40 | 150 | Na+_ion
2 | 1976.103 | 0.0688952 | -0.0088978 | 2 | 2.144606 | 1 | 40 | 150 | Na+_ion
2 | 1577.524 | 0.0701977 | -0.0097883 | 2 | 2.144606 | 1 | 40 | 150 | Na+_ion
2 | 1265.625 | 0.0716494 | -0.010636 | 2 | 2.144606 | 1 | 40 | 150 | Na+_ion
2 | 998.264 | 0.073397 | -0.0115288 | 2 | 2.144606 | 1 | 40 | 150 | Na+_ion
2 | 796.875 | 0.0751884 | -0.0122964 | 2 | 2.144606 | 1 | 40 | 150 | Na+_ion
2 | 627.7902 | 0.0772368 | -0.013096 | 2 | 2.144606 | 1 | 40 | 150 | Na+_ion
2 | 505.5147 | 0.0792133 | -0.013689 | 2 | 2.144606 | 1 | 40 | 150 | Na+_ion
2 | 397.9953 | 0.0814442 | -0.0142763 | 2 | 2.144606 | 1 | 40 | 150 | Na+_ion
2 | 315.5048 | 0.0836521 | -0.0147857 | 2 | 2.144606 | 1 | 40 | 150 | Na+_ion
2 | 252.4038 | 0.0857791 | -0.0152169 | 2 | 2.144606 | 1 | 40 | 150 | Na+_ion
2 | 198.6229 | 0.0880497 | -0.0156741 | 2 | 2.144606 | 1 | 40 | 150 | Na+_ion
2 | 158.3615 | 0.090165 | -0.016126 | 2 | 2.144606 | 1 | 40 | 150 | Na+_ion
2 | 125.558 | 0.0923575 | -0.0166418 | 2 | 2.144606 | 1 | 40 | 150 | Na+_ion
2 | 100.4464 | 0.0944192 | -0.017241 | 2 | 2.144606 | 1 | 40 | 150 | Na+_ion
2 | 79.00281 | 0.0965881 | -0.0180121 | 2 | 2.144606 | 1 | 40 | 150 | Na+_ion
2 | 63.3446 | 0.0986097 | -0.0189567 | 2 | 2.144606 | 1 | 40 | 150 | Na+_ion
2 | 50.22321 | 0.1008515 | -0.0202168 | 2 | 2.144606 | 1 | 40 | 150 | Na+_ion
2 | 38.42213 | 0.1033593 | -0.0220869 | 2 | 2.144606 | 1 | 40 | 150 | Na+_ion
2 | 31.25 | 0.1053105 | -0.0239368 | 2 | 2.144606 | 1 | 40 | 150 | Na+_ion
2 | 24.93351 | 0.1078992 | -0.0262887 | 2 | 2.144606 | 1 | 40 | 150 | Na+_ion
2 | 19.86229 | 0.1113155 | -0.0293515 | 2 | 2.144606 | 1 | 40 | 150 | Na+_ion
2 | 15.625 | 0.1150663 | -0.0331034 | 2 | 2.144606 | 1 | 40 | 150 | Na+_ion
2 | 12.40079 | 0.1190123 | -0.0373209 | 2 | 2.144606 | 1 | 40 | 150 | Na+_ion
2 | 9.93114 | 0.1237869 | -0.0417845 | 2 | 2.144606 | 1 | 40 | 150 | Na+_ion
2 | 7.944915 | 0.1292912 | -0.046613 | 2 | 2.144606 | 1 | 40 | 150 | Na+_ion
2 | 6.317385 | 0.1356882 | -0.0518072 | 2 | 2.144606 | 1 | 40 | 150 | Na+_ion
2 | 5.008013 | 0.1431017 | -0.0570772 | 2 | 2.144606 | 1 | 40 | 150 | Na+_ion
2 | 3.945707 | 0.1516679 | -0.0623878 | 2 | 2.144606 | 1 | 40 | 150 | Na+_ion
2 | 3.158693 | 0.1601604 | -0.0670317 | 2 | 2.144606 | 1 | 40 | 150 | Na+_ion
2 | 2.504006 | 0.1693837 | -0.0706968 | 2 | 2.144606 | 1 | 40 | 150 | Na+_ion
2 | 1.998082 | 0.1787279 | -0.0739168 | 2 | 2.144606 | 1 | 40 | 150 | Na+_ion
2 | 1.584686 | 0.1886836 | -0.0773034 | 2 | 2.144606 | 1 | 40 | 150 | Na+_ion
2 | 1.266892 | 0.1986478 | -0.0796696 | 2 | 2.144606 | 1 | 40 | 150 | Na+_ion
2 | 0.999041 | 0.2092494 | -0.0808724 | 2 | 2.144606 | 1 | 40 | 150 | Na+_ion
2 | 0.7923428 | 0.2193811 | -0.0807436 | 2 | 2.144606 | 1 | 40 | 150 | Na+_ion
2 | 0.6334459 | 0.2293833 | -0.0794936 | 2 | 2.144606 | 1 | 40 | 150 | Na+_ion
2 | 0.5040323 | 0.2389922 | -0.0764962 | 2 | 2.144606 | 1 | 40 | 150 | Na+_ion
2 | 0.400641 | 0.2481626 | -0.071747 | 2 | 2.144606 | 1 | 40 | 150 | Na+_ion
2 | 0.316723 | 0.2564232 | -0.0656868 | 2 | 2.144606 | 1 | 40 | 150 | Na+_ion
2 | 0.2520161 | 0.2627096 | -0.0586412 | 2 | 2.144606 | 1 | 40 | 150 | Na+_ion
2 | 0.2003205 | 0.2667435 | -0.0510616 | 2 | 2.144606 | 1 | 40 | 150 | Na+_ion
2 | 0.1588983 | 0.2698289 | -0.0431344 | 2 | 2.144606 | 1 | 40 | 150 | Na+_ion
2 | 0.1260081 | 0.2714081 | -0.0354532 | 2 | 2.144606 | 1 | 40 | 150 | Na+_ion
2 | 0.1001603 | 0.271813 | -0.0277499 | 2 | 2.144606 | 1 | 40 | 150 | Na+_ion
2 | 0.0794492 | 0.2715417 | -0.0208984 | 2 | 2.144606 | 1 | 40 | 150 | Na+_ion
2 | 0.0631739 | 0.2704616 | -0.0147175 | 2 | 2.144606 | 1 | 40 | 150 | Na+_ion
2 | 0.0501337 | 0.2691057 | -0.0091725 | 2 | 2.144606 | 1 | 40 | 150 | Na+_ion
2 | 0.0398258 | 0.2680206 | -0.0047853 | 2 | 2.144606 | 1 | 40 | 150 | Na+_ion
2 | 0.0316296 | 0.2660122 | -0.0010644 | 2 | 2.144606 | 1 | 40 | 150 | Na+_ion
2 | 0.0251206 | 0.2644482 | 0.001589 | 2 | 2.144606 | 1 | 40 | 150 | Na+_ion
2 | 0.0199553 | 0.2629345 | 0.0033943 | 2 | 2.144606 | 1 | 40 | 150 | Na+_ion
2 | 0.0158522 | 0.2615726 | 0.0047362 | 2 | 2.144606 | 1 | 40 | 150 | Na+_ion
2 | 0.0125907 | 0.259975 | 0.0057097 | 2 | 2.144606 | 1 | 40 | 150 | Na+_ion
2 | 0.0100011 | 0.2587934 | 0.0065702 | 2 | 2.144606 | 1 | 40 | 150 | Na+_ion
4 | 20015.62 | 0.0628585 | -0.0021321 | 2 | 2.140707 | 1 | 40 | 150 | Na+_ion
4 | 15890.62 | 0.0629786 | -0.002526 | 2 | 2.140707 | 1 | 40 | 150 | Na+_ion
4 | 12609.38 | 0.0631971 | -0.0029553 | 2 | 2.140707 | 1 | 40 | 150 | Na+_ion
4 | 10078.13 | 0.0634877 | -0.0034617 | 2 | 2.140707 | 1 | 40 | 150 | Na+_ion
4 | 8015.625 | 0.0638727 | -0.0040248 | 2 | 2.140707 | 1 | 40 | 150 | Na+_ion
4 | 6328.125 | 0.0643481 | -0.0046717 | 2 | 2.140707 | 1 | 40 | 150 | Na+_ion
4 | 5015.625 | 0.0649368 | -0.0053811 | 2 | 2.140707 | 1 | 40 | 150 | Na+_ion
4 | 3984.375 | 0.0656496 | -0.0061462 | 2 | 2.140707 | 1 | 40 | 150 | Na+_ion
4 | 3170.956 | 0.066483 | -0.0069506 | 2 | 2.140707 | 1 | 40 | 150 | Na+_ion
4 | 2527.573 | 0.0674447 | -0.0078025 | 2 | 2.140707 | 1 | 40 | 150 | Na+_ion
4 | 1976.103 | 0.0686413 | -0.0087608 | 2 | 2.140707 | 1 | 40 | 150 | Na+_ion
4 | 1577.524 | 0.0699348 | -0.0096511 | 2 | 2.140707 | 1 | 40 | 150 | Na+_ion
4 | 1265.625 | 0.0713199 | -0.0105613 | 2 | 2.140707 | 1 | 40 | 150 | Na+_ion
4 | 998.264 | 0.0730473 | -0.0115144 | 2 | 2.140707 | 1 | 40 | 150 | Na+_ion
4 | 796.875 | 0.0748267 | -0.012375 | 2 | 2.140707 | 1 | 40 | 150 | Na+_ion
4 | 627.7902 | 0.0769011 | -0.0131892 | 2 | 2.140707 | 1 | 40 | 150 | Na+_ion
4 | 505.5147 | 0.0788781 | -0.013883 | 2 | 2.140707 | 1 | 40 | 150 | Na+_ion
4 | 397.9953 | 0.0811397 | -0.0145358 | 2 | 2.140707 | 1 | 40 | 150 | Na+_ion
4 | 315.5048 | 0.0833853 | -0.0150886 | 2 | 2.140707 | 1 | 40 | 150 | Na+_ion
4 | 252.4038 | 0.0855639 | -0.0155663 | 2 | 2.140707 | 1 | 40 | 150 | Na+_ion
4 | 198.6229 | 0.0878958 | -0.0160845 | 2 | 2.140707 | 1 | 40 | 150 | Na+_ion
4 | 158.3615 | 0.0900595 | -0.0165901 | 2 | 2.140707 | 1 | 40 | 150 | Na+_ion
4 | 125.558 | 0.0922677 | -0.0171705 | 2 | 2.140707 | 1 | 40 | 150 | Na+_ion
4 | 100.4464 | 0.0944329 | -0.0178498 | 2 | 2.140707 | 1 | 40 | 150 | Na+_ion
4 | 79.00281 | 0.0966459 | -0.018699 | 2 | 2.140707 | 1 | 40 | 150 | Na+_ion
4 | 63.3446 | 0.0988007 | -0.0196833 | 2 | 2.140707 | 1 | 40 | 150 | Na+_ion
4 | 50.22321 | 0.1010732 | -0.0209679 | 2 | 2.140707 | 1 | 40 | 150 | Na+_ion
4 | 38.42213 | 0.1038141 | -0.022982 | 2 | 2.140707 | 1 | 40 | 150 | Na+_ion
4 | 31.25 | 0.1060749 | -0.0247819 | 2 | 2.140707 | 1 | 40 | 150 | Na+_ion
4 | 24.93351 | 0.1087028 | -0.0271481 | 2 | 2.140707 | 1 | 40 | 150 | Na+_ion
4 | 19.86229 | 0.1121364 | -0.0302003 | 2 | 2.140707 | 1 | 40 | 150 | Na+_ion
4 | 15.625 | 0.1162598 | -0.0338771 | 2 | 2.140707 | 1 | 40 | 150 | Na+_ion
4 | 12.40079 | 0.1204141 | -0.0379518 | 2 | 2.140707 | 1 | 40 | 150 | Na+_ion
4 | 9.93114 | 0.1253105 | -0.0421779 | 2 | 2.140707 | 1 | 40 | 150 | Na+_ion
4 | 7.944915 | 0.1309601 | -0.0467198 | 2 | 2.140707 | 1 | 40 | 150 | Na+_ion
4 | 6.317385 | 0.1372868 | -0.0514761 | 2 | 2.140707 | 1 | 40 | 150 | Na+_ion
4 | 5.008013 | 0.1446903 | -0.0562775 | 2 | 2.140707 | 1 | 40 | 150 | Na+_ion
4 | 3.945707 | 0.1531243 | -0.0609961 | 2 | 2.140707 | 1 | 40 | 150 | Na+_ion
4 | 3.158693 | 0.1612901 | -0.0649737 | 2 | 2.140707 | 1 | 40 | 150 | Na+_ion
4 | 2.504006 | 0.1700892 | -0.068 | 2 | 2.140707 | 1 | 40 | 150 | Na+_ion
4 | 1.998082 | 0.1788264 | -0.0705224 | 2 | 2.140707 | 1 | 40 | 150 | Na+_ion
4 | 1.584686 | 0.188225 | -0.0732194 | 2 | 2.140707 | 1 | 40 | 150 | Na+_ion
4 | 1.266892 | 0.1973151 | -0.0749308 | 2 | 2.140707 | 1 | 40 | 150 | Na+_ion
4 | 0.999041 | 0.2073551 | -0.0758153 | 2 | 2.140707 | 1 | 40 | 150 | Na+_ion
4 | 0.7923428 | 0.216925 | -0.0753878 | 2 | 2.140707 | 1 | 40 | 150 | Na+_ion
4 | 0.6334459 | 0.2261426 | -0.07373 | 2 | 2.140707 | 1 | 40 | 150 | Na+_ion
4 | 0.5040323 | 0.2353804 | -0.070409 | 2 | 2.140707 | 1 | 40 | 150 | Na+_ion
4 | 0.400641 | 0.2435351 | -0.0657725 | 2 | 2.140707 | 1 | 40 | 150 | Na+_ion
4 | 0.316723 | 0.2504099 | -0.0593974 | 2 | 2.140707 | 1 | 40 | 150 | Na+_ion
4 | 0.2520161 | 0.2555762 | -0.0518857 | 2 | 2.140707 | 1 | 40 | 150 | Na+_ion
4 | 0.2003205 | 0.2581159 | -0.0440391 | 2 | 2.140707 | 1 | 40 | 150 | Na+_ion
4 | 0.1588983 | 0.2593311 | -0.0359439 | 2 | 2.140707 | 1 | 40 | 150 | Na+_ion
4 | 0.1260081 | 0.2590149 | -0.0284938 | 2 | 2.140707 | 1 | 40 | 150 | Na+_ion
4 | 0.1001603 | 0.2584771 | -0.021624 | 2 | 2.140707 | 1 | 40 | 150 | Na+_ion
4 | 0.0794492 | 0.2568485 | -0.0152892 | 2 | 2.140707 | 1 | 40 | 150 | Na+_ion
4 | 0.0631739 | 0.2544013 | -0.0095078 | 2 | 2.140707 | 1 | 40 | 150 | Na+_ion
4 | 0.0501337 | 0.2520426 | -0.0049909 | 2 | 2.140707 | 1 | 40 | 150 | Na+_ion
4 | 0.0398258 | 0.2494881 | -0.001556 | 2 | 2.140707 | 1 | 40 | 150 | Na+_ion
4 | 0.0316296 | 0.2470699 | 0.0011589 | 2 | 2.140707 | 1 | 40 | 150 | Na+_ion
4 | 0.0251206 | 0.2446426 | 0.0032625 | 2 | 2.140707 | 1 | 40 | 150 | Na+_ion
4 | 0.0199553 | 0.2427627 | 0.0044565 | 2 | 2.140707 | 1 | 40 | 150 | Na+_ion
4 | 0.0158522 | 0.2408244 | 0.0053753 | 2 | 2.140707 | 1 | 40 | 150 | Na+_ion
4 | 0.0125907 | 0.239059 | 0.0058623 | 2 | 2.140707 | 1 | 40 | 150 | Na+_ion
4 | 0.0100011 | 0.2375533 | 0.0062567 | 2 | 2.140707 | 1 | 40 | 150 | Na+_ion
6 | 20015.62 | 0.06291 | -0.0020723 | 2 | 2.138926 | 1 | 40 | 150 | Na+_ion
6 | 15890.62 | 0.0630282 | -0.002448 | 2 | 2.138926 | 1 | 40 | 150 | Na+_ion
6 | 12609.38 | 0.0632457 | -0.0028685 | 2 | 2.138926 | 1 | 40 | 150 | Na+_ion
6 | 10078.13 | 0.0635307 | -0.003346 | 2 | 2.138926 | 1 | 40 | 150 | Na+_ion
6 | 8015.625 | 0.0638732 | -0.0038965 | 2 | 2.138926 | 1 | 40 | 150 | Na+_ion
6 | 6328.125 | 0.0643429 | -0.0045273 | 2 | 2.138926 | 1 | 40 | 150 | Na+_ion
6 | 5015.625 | 0.0649 | -0.0052234 | 2 | 2.138926 | 1 | 40 | 150 | Na+_ion
6 | 3984.375 | 0.0655752 | -0.0059674 | 2 | 2.138926 | 1 | 40 | 150 | Na+_ion
6 | 3170.956 | 0.0663851 | -0.0067771 | 2 | 2.138926 | 1 | 40 | 150 | Na+_ion
6 | 2527.573 | 0.0673327 | -0.0076096 | 2 | 2.138926 | 1 | 40 | 150 | Na+_ion
6 | 1976.103 | 0.068496 | -0.0085956 | 2 | 2.138926 | 1 | 40 | 150 | Na+_ion
6 | 1577.524 | 0.0697254 | -0.0095157 | 2 | 2.138926 | 1 | 40 | 150 | Na+_ion
6 | 1265.625 | 0.0711094 | -0.0104256 | 2 | 2.138926 | 1 | 40 | 150 | Na+_ion
6 | 998.264 | 0.072786 | -0.011425 | 2 | 2.138926 | 1 | 40 | 150 | Na+_ion
6 | 796.875 | 0.0745635 | -0.0123205 | 2 | 2.138926 | 1 | 40 | 150 | Na+_ion
6 | 627.7902 | 0.076609 | -0.0131863 | 2 | 2.138926 | 1 | 40 | 150 | Na+_ion
6 | 505.5147 | 0.0785548 | -0.0138939 | 2 | 2.138926 | 1 | 40 | 150 | Na+_ion
6 | 397.9953 | 0.0808242 | -0.0145907 | 2 | 2.138926 | 1 | 40 | 150 | Na+_ion
6 | 315.5048 | 0.0830572 | -0.0151784 | 2 | 2.138926 | 1 | 40 | 150 | Na+_ion
6 | 252.4038 | 0.0852341 | -0.0156947 | 2 | 2.138926 | 1 | 40 | 150 | Na+_ion
6 | 198.6229 | 0.0875232 | -0.0162393 | 2 | 2.138926 | 1 | 40 | 150 | Na+_ion
6 | 158.3615 | 0.0896935 | -0.0168198 | 2 | 2.138926 | 1 | 40 | 150 | Na+_ion
6 | 125.558 | 0.0918958 | -0.017473 | 2 | 2.138926 | 1 | 40 | 150 | Na+_ion
6 | 100.4464 | 0.0939534 | -0.0182214 | 2 | 2.138926 | 1 | 40 | 150 | Na+_ion
6 | 79.00281 | 0.0962946 | -0.0192257 | 2 | 2.138926 | 1 | 40 | 150 | Na+_ion
6 | 63.3446 | 0.098418 | -0.0203479 | 2 | 2.138926 | 1 | 40 | 150 | Na+_ion
6 | 50.22321 | 0.1007275 | -0.021831 | 2 | 2.138926 | 1 | 40 | 150 | Na+_ion
6 | 38.42213 | 0.1037692 | -0.0238738 | 2 | 2.138926 | 1 | 40 | 150 | Na+_ion
6 | 31.25 | 0.1061164 | -0.025793 | 2 | 2.138926 | 1 | 40 | 150 | Na+_ion
6 | 24.93351 | 0.1090461 | -0.028193 | 2 | 2.138926 | 1 | 40 | 150 | Na+_ion
6 | 19.86229 | 0.1128648 | -0.0312787 | 2 | 2.138926 | 1 | 40 | 150 | Na+_ion
6 | 15.625 | 0.1171262 | -0.0348416 | 2 | 2.138926 | 1 | 40 | 150 | Na+_ion
6 | 12.40079 | 0.1218231 | -0.0386411 | 2 | 2.138926 | 1 | 40 | 150 | Na+_ion
6 | 9.93114 | 0.1266541 | -0.0425774 | 2 | 2.138926 | 1 | 40 | 150 | Na+_ion
6 | 7.944915 | 0.1324551 | -0.04663 | 2 | 2.138926 | 1 | 40 | 150 | Na+_ion
6 | 6.317385 | 0.1388084 | -0.0507485 | 2 | 2.138926 | 1 | 40 | 150 | Na+_ion
6 | 5.008013 | 0.1461046 | -0.0547873 | 2 | 2.138926 | 1 | 40 | 150 | Na+_ion
6 | 3.945707 | 0.1541812 | -0.0586018 | 2 | 2.138926 | 1 | 40 | 150 | Na+_ion
6 | 3.158693 | 0.1618549 | -0.0616995 | 2 | 2.138926 | 1 | 40 | 150 | Na+_ion
6 | 2.504006 | 0.1701291 | -0.064037 | 2 | 2.138926 | 1 | 40 | 150 | Na+_ion
6 | 1.998082 | 0.177966 | -0.0657821 | 2 | 2.138926 | 1 | 40 | 150 | Na+_ion
6 | 1.584686 | 0.1866753 | -0.0676653 | 2 | 2.138926 | 1 | 40 | 150 | Na+_ion
6 | 1.266892 | 0.1945763 | -0.0689823 | 2 | 2.138926 | 1 | 40 | 150 | Na+_ion
6 | 0.999041 | 0.2038791 | -0.0687411 | 2 | 2.138926 | 1 | 40 | 150 | Na+_ion
6 | 0.7923428 | 0.2126341 | -0.0679316 | 2 | 2.138926 | 1 | 40 | 150 | Na+_ion
6 | 0.6334459 | 0.2211803 | -0.0659524 | 2 | 2.138926 | 1 | 40 | 150 | Na+_ion
6 | 0.5040323 | 0.2291853 | -0.062284 | 2 | 2.138926 | 1 | 40 | 150 | Na+_ion
6 | 0.400641 | 0.2366929 | -0.0572095 | 2 | 2.138926 | 1 | 40 | 150 | Na+_ion
6 | 0.316723 | 0.2421407 | -0.0506379 | 2 | 2.138926 | 1 | 40 | 150 | Na+_ion
6 | 0.2520161 | 0.2452558 | -0.0431961 | 2 | 2.138926 | 1 | 40 | 150 | Na+_ion
6 | 0.2003205 | 0.2462112 | -0.0353256 | 2 | 2.138926 | 1 | 40 | 150 | Na+_ion
6 | 0.1588983 | 0.245845 | -0.0275027 | 2 | 2.138926 | 1 | 40 | 150 | Na+_ion
6 | 0.1260081 | 0.2443688 | -0.0208477 | 2 | 2.138926 | 1 | 40 | 150 | Na+_ion
6 | 0.1001603 | 0.2421568 | -0.0143939 | 2 | 2.138926 | 1 | 40 | 150 | Na+_ion
6 | 0.0794492 | 0.2393079 | -0.008911 | 2 | 2.138926 | 1 | 40 | 150 | Na+_ion
6 | 0.0631739 | 0.2359403 | -0.0044128 | 2 | 2.138926 | 1 | 40 | 150 | Na+_ion
6 | 0.0501337 | 0.2326834 | -0.0008165 | 2 | 2.138926 | 1 | 40 | 150 | Na+_ion
6 | 0.0398258 | 0.2296627 | 0.0018277 | 2 | 2.138926 | 1 | 40 | 150 | Na+_ion
6 | 0.0316296 | 0.2266061 | 0.003776 | 2 | 2.138926 | 1 | 40 | 150 | Na+_ion
6 | 0.0251206 | 0.2240943 | 0.0049409 | 2 | 2.138926 | 1 | 40 | 150 | Na+_ion
6 | 0.0199553 | 0.222202 | 0.0056573 | 2 | 2.138926 | 1 | 40 | 150 | Na+_ion
6 | 0.0158522 | 0.2205127 | 0.0059803 | 2 | 2.138926 | 1 | 40 | 150 | Na+_ion
6 | 0.0125907 | 0.2187999 | 0.0061852 | 2 | 2.138926 | 1 | 40 | 150 | Na+_ion
6 | 0.0100011 | 0.2169199 | 0.006413 | 2 | 2.138926 | 1 | 40 | 150 | Na+_ion