## Sheet1
Time(h) | Freq | Zreal | Zimag | ppm | mean_voltage | current | temperature | flow | Label
0 | 20015.62 | 0.0628585 | -0.0021321 | 2 | 2.140707 | 1 | 40 | 150 | Na+_ion
0 | 15890.62 | 0.0629786 | -0.002526 | 2 | 2.140707 | 1 | 40 | 150 | Na+_ion
0 | 12609.38 | 0.0631971 | -0.0029553 | 2 | 2.140707 | 1 | 40 | 150 | Na+_ion
0 | 10078.13 | 0.0634877 | -0.0034617 | 2 | 2.140707 | 1 | 40 | 150 | Na+_ion
0 | 8015.625 | 0.0638727 | -0.0040248 | 2 | 2.140707 | 1 | 40 | 150 | Na+_ion
0 | 6328.125 | 0.0643481 | -0.0046717 | 2 | 2.140707 | 1 | 40 | 150 | Na+_ion
0 | 5015.625 | 0.0649368 | -0.0053811 | 2 | 2.140707 | 1 | 40 | 150 | Na+_ion
0 | 3984.375 | 0.0656496 | -0.0061462 | 2 | 2.140707 | 1 | 40 | 150 | Na+_ion
0 | 3170.956 | 0.066483 | -0.0069506 | 2 | 2.140707 | 1 | 40 | 150 | Na+_ion
0 | 2527.573 | 0.0674447 | -0.0078025 | 2 | 2.140707 | 1 | 40 | 150 | Na+_ion
0 | 1976.103 | 0.0686413 | -0.0087608 | 2 | 2.140707 | 1 | 40 | 150 | Na+_ion
0 | 1577.524 | 0.0699348 | -0.0096511 | 2 | 2.140707 | 1 | 40 | 150 | Na+_ion
0 | 1265.625 | 0.0713199 | -0.0105613 | 2 | 2.140707 | 1 | 40 | 150 | Na+_ion
0 | 998.264 | 0.0730473 | -0.0115144 | 2 | 2.140707 | 1 | 40 | 150 | Na+_ion
0 | 796.875 | 0.0748267 | -0.012375 | 2 | 2.140707 | 1 | 40 | 150 | Na+_ion
0 | 627.7902 | 0.0769011 | -0.0131892 | 2 | 2.140707 | 1 | 40 | 150 | Na+_ion
0 | 505.5147 | 0.0788781 | -0.013883 | 2 | 2.140707 | 1 | 40 | 150 | Na+_ion
0 | 397.9953 | 0.0811397 | -0.0145358 | 2 | 2.140707 | 1 | 40 | 150 | Na+_ion
0 | 315.5048 | 0.0833853 | -0.0150886 | 2 | 2.140707 | 1 | 40 | 150 | Na+_ion
0 | 252.4038 | 0.0855639 | -0.0155663 | 2 | 2.140707 | 1 | 40 | 150 | Na+_ion
0 | 198.6229 | 0.0878958 | -0.0160845 | 2 | 2.140707 | 1 | 40 | 150 | Na+_ion
0 | 158.3615 | 0.0900595 | -0.0165901 | 2 | 2.140707 | 1 | 40 | 150 | Na+_ion
0 | 125.558 | 0.0922677 | -0.0171705 | 2 | 2.140707 | 1 | 40 | 150 | Na+_ion
0 | 100.4464 | 0.0944329 | -0.0178498 | 2 | 2.140707 | 1 | 40 | 150 | Na+_ion
0 | 79.00281 | 0.0966459 | -0.018699 | 2 | 2.140707 | 1 | 40 | 150 | Na+_ion
0 | 63.3446 | 0.0988007 | -0.0196833 | 2 | 2.140707 | 1 | 40 | 150 | Na+_ion
0 | 50.22321 | 0.1010732 | -0.0209679 | 2 | 2.140707 | 1 | 40 | 150 | Na+_ion
0 | 38.42213 | 0.1038141 | -0.022982 | 2 | 2.140707 | 1 | 40 | 150 | Na+_ion
0 | 31.25 | 0.1060749 | -0.0247819 | 2 | 2.140707 | 1 | 40 | 150 | Na+_ion
0 | 24.93351 | 0.1087028 | -0.0271481 | 2 | 2.140707 | 1 | 40 | 150 | Na+_ion
0 | 19.86229 | 0.1121364 | -0.0302003 | 2 | 2.140707 | 1 | 40 | 150 | Na+_ion
0 | 15.625 | 0.1162598 | -0.0338771 | 2 | 2.140707 | 1 | 40 | 150 | Na+_ion
0 | 12.40079 | 0.1204141 | -0.0379518 | 2 | 2.140707 | 1 | 40 | 150 | Na+_ion
0 | 9.93114 | 0.1253105 | -0.0421779 | 2 | 2.140707 | 1 | 40 | 150 | Na+_ion
0 | 7.944915 | 0.1309601 | -0.0467198 | 2 | 2.140707 | 1 | 40 | 150 | Na+_ion
0 | 6.317385 | 0.1372868 | -0.0514761 | 2 | 2.140707 | 1 | 40 | 150 | Na+_ion
0 | 5.008013 | 0.1446903 | -0.0562775 | 2 | 2.140707 | 1 | 40 | 150 | Na+_ion
0 | 3.945707 | 0.1531243 | -0.0609961 | 2 | 2.140707 | 1 | 40 | 150 | Na+_ion
0 | 3.158693 | 0.1612901 | -0.0649737 | 2 | 2.140707 | 1 | 40 | 150 | Na+_ion
0 | 2.504006 | 0.1700892 | -0.068 | 2 | 2.140707 | 1 | 40 | 150 | Na+_ion
0 | 1.998082 | 0.1788264 | -0.0705224 | 2 | 2.140707 | 1 | 40 | 150 | Na+_ion
0 | 1.584686 | 0.188225 | -0.0732194 | 2 | 2.140707 | 1 | 40 | 150 | Na+_ion
0 | 1.266892 | 0.1973151 | -0.0749308 | 2 | 2.140707 | 1 | 40 | 150 | Na+_ion
0 | 0.999041 | 0.2073551 | -0.0758153 | 2 | 2.140707 | 1 | 40 | 150 | Na+_ion
0 | 0.7923428 | 0.216925 | -0.0753878 | 2 | 2.140707 | 1 | 40 | 150 | Na+_ion
0 | 0.6334459 | 0.2261426 | -0.07373 | 2 | 2.140707 | 1 | 40 | 150 | Na+_ion
0 | 0.5040323 | 0.2353804 | -0.070409 | 2 | 2.140707 | 1 | 40 | 150 | Na+_ion
0 | 0.400641 | 0.2435351 | -0.0657725 | 2 | 2.140707 | 1 | 40 | 150 | Na+_ion
0 | 0.316723 | 0.2504099 | -0.0593974 | 2 | 2.140707 | 1 | 40 | 150 | Na+_ion
0 | 0.2520161 | 0.2555762 | -0.0518857 | 2 | 2.140707 | 1 | 40 | 150 | Na+_ion
0 | 0.2003205 | 0.2581159 | -0.0440391 | 2 | 2.140707 | 1 | 40 | 150 | Na+_ion
0 | 0.1588983 | 0.2593311 | -0.0359439 | 2 | 2.140707 | 1 | 40 | 150 | Na+_ion
0 | 0.1260081 | 0.2590149 | -0.0284938 | 2 | 2.140707 | 1 | 40 | 150 | Na+_ion
0 | 0.1001603 | 0.2584771 | -0.021624 | 2 | 2.140707 | 1 | 40 | 150 | Na+_ion
0 | 0.0794492 | 0.2568485 | -0.0152892 | 2 | 2.140707 | 1 | 40 | 150 | Na+_ion
0 | 0.0631739 | 0.2544013 | -0.0095078 | 2 | 2.140707 | 1 | 40 | 150 | Na+_ion
0 | 0.0501337 | 0.2520426 | -0.0049909 | 2 | 2.140707 | 1 | 40 | 150 | Na+_ion
0 | 0.0398258 | 0.2494881 | -0.001556 | 2 | 2.140707 | 1 | 40 | 150 | Na+_ion
0 | 0.0316296 | 0.2470699 | 0.0011589 | 2 | 2.140707 | 1 | 40 | 150 | Na+_ion
0 | 0.0251206 | 0.2446426 | 0.0032625 | 2 | 2.140707 | 1 | 40 | 150 | Na+_ion
0 | 0.0199553 | 0.2427627 | 0.0044565 | 2 | 2.140707 | 1 | 40 | 150 | Na+_ion
0 | 0.0158522 | 0.2408244 | 0.0053753 | 2 | 2.140707 | 1 | 40 | 150 | Na+_ion
0 | 0.0125907 | 0.239059 | 0.0058623 | 2 | 2.140707 | 1 | 40 | 150 | Na+_ion
0 | 0.0100011 | 0.2375533 | 0.0062567 | 2 | 2.140707 | 1 | 40 | 150 | Na+_ion
2 | 20015.62 | 0.06291 | -0.0020723 | 2 | 2.138926 | 1 | 40 | 150 | Na+_ion
2 | 15890.62 | 0.0630282 | -0.002448 | 2 | 2.138926 | 1 | 40 | 150 | Na+_ion
2 | 12609.38 | 0.0632457 | -0.0028685 | 2 | 2.138926 | 1 | 40 | 150 | Na+_ion
2 | 10078.13 | 0.0635307 | -0.003346 | 2 | 2.138926 | 1 | 40 | 150 | Na+_ion
2 | 8015.625 | 0.0638732 | -0.0038965 | 2 | 2.138926 | 1 | 40 | 150 | Na+_ion
2 | 6328.125 | 0.0643429 | -0.0045273 | 2 | 2.138926 | 1 | 40 | 150 | Na+_ion
2 | 5015.625 | 0.0649 | -0.0052234 | 2 | 2.138926 | 1 | 40 | 150 | Na+_ion
2 | 3984.375 | 0.0655752 | -0.0059674 | 2 | 2.138926 | 1 | 40 | 150 | Na+_ion
2 | 3170.956 | 0.0663851 | -0.0067771 | 2 | 2.138926 | 1 | 40 | 150 | Na+_ion
2 | 2527.573 | 0.0673327 | -0.0076096 | 2 | 2.138926 | 1 | 40 | 150 | Na+_ion
2 | 1976.103 | 0.068496 | -0.0085956 | 2 | 2.138926 | 1 | 40 | 150 | Na+_ion
2 | 1577.524 | 0.0697254 | -0.0095157 | 2 | 2.138926 | 1 | 40 | 150 | Na+_ion
2 | 1265.625 | 0.0711094 | -0.0104256 | 2 | 2.138926 | 1 | 40 | 150 | Na+_ion
2 | 998.264 | 0.072786 | -0.011425 | 2 | 2.138926 | 1 | 40 | 150 | Na+_ion
2 | 796.875 | 0.0745635 | -0.0123205 | 2 | 2.138926 | 1 | 40 | 150 | Na+_ion
2 | 627.7902 | 0.076609 | -0.0131863 | 2 | 2.138926 | 1 | 40 | 150 | Na+_ion
2 | 505.5147 | 0.0785548 | -0.0138939 | 2 | 2.138926 | 1 | 40 | 150 | Na+_ion
2 | 397.9953 | 0.0808242 | -0.0145907 | 2 | 2.138926 | 1 | 40 | 150 | Na+_ion
2 | 315.5048 | 0.0830572 | -0.0151784 | 2 | 2.138926 | 1 | 40 | 150 | Na+_ion
2 | 252.4038 | 0.0852341 | -0.0156947 | 2 | 2.138926 | 1 | 40 | 150 | Na+_ion
2 | 198.6229 | 0.0875232 | -0.0162393 | 2 | 2.138926 | 1 | 40 | 150 | Na+_ion
2 | 158.3615 | 0.0896935 | -0.0168198 | 2 | 2.138926 | 1 | 40 | 150 | Na+_ion
2 | 125.558 | 0.0918958 | -0.017473 | 2 | 2.138926 | 1 | 40 | 150 | Na+_ion
2 | 100.4464 | 0.0939534 | -0.0182214 | 2 | 2.138926 | 1 | 40 | 150 | Na+_ion
2 | 79.00281 | 0.0962946 | -0.0192257 | 2 | 2.138926 | 1 | 40 | 150 | Na+_ion
2 | 63.3446 | 0.098418 | -0.0203479 | 2 | 2.138926 | 1 | 40 | 150 | Na+_ion
2 | 50.22321 | 0.1007275 | -0.021831 | 2 | 2.138926 | 1 | 40 | 150 | Na+_ion
2 | 38.42213 | 0.1037692 | -0.0238738 | 2 | 2.138926 | 1 | 40 | 150 | Na+_ion
2 | 31.25 | 0.1061164 | -0.025793 | 2 | 2.138926 | 1 | 40 | 150 | Na+_ion
2 | 24.93351 | 0.1090461 | -0.028193 | 2 | 2.138926 | 1 | 40 | 150 | Na+_ion
2 | 19.86229 | 0.1128648 | -0.0312787 | 2 | 2.138926 | 1 | 40 | 150 | Na+_ion
2 | 15.625 | 0.1171262 | -0.0348416 | 2 | 2.138926 | 1 | 40 | 150 | Na+_ion
2 | 12.40079 | 0.1218231 | -0.0386411 | 2 | 2.138926 | 1 | 40 | 150 | Na+_ion
2 | 9.93114 | 0.1266541 | -0.0425774 | 2 | 2.138926 | 1 | 40 | 150 | Na+_ion
2 | 7.944915 | 0.1324551 | -0.04663 | 2 | 2.138926 | 1 | 40 | 150 | Na+_ion
2 | 6.317385 | 0.1388084 | -0.0507485 | 2 | 2.138926 | 1 | 40 | 150 | Na+_ion
2 | 5.008013 | 0.1461046 | -0.0547873 | 2 | 2.138926 | 1 | 40 | 150 | Na+_ion
2 | 3.945707 | 0.1541812 | -0.0586018 | 2 | 2.138926 | 1 | 40 | 150 | Na+_ion
2 | 3.158693 | 0.1618549 | -0.0616995 | 2 | 2.138926 | 1 | 40 | 150 | Na+_ion
2 | 2.504006 | 0.1701291 | -0.064037 | 2 | 2.138926 | 1 | 40 | 150 | Na+_ion
2 | 1.998082 | 0.177966 | -0.0657821 | 2 | 2.138926 | 1 | 40 | 150 | Na+_ion
2 | 1.584686 | 0.1866753 | -0.0676653 | 2 | 2.138926 | 1 | 40 | 150 | Na+_ion
2 | 1.266892 | 0.1945763 | -0.0689823 | 2 | 2.138926 | 1 | 40 | 150 | Na+_ion
2 | 0.999041 | 0.2038791 | -0.0687411 | 2 | 2.138926 | 1 | 40 | 150 | Na+_ion
2 | 0.7923428 | 0.2126341 | -0.0679316 | 2 | 2.138926 | 1 | 40 | 150 | Na+_ion
2 | 0.6334459 | 0.2211803 | -0.0659524 | 2 | 2.138926 | 1 | 40 | 150 | Na+_ion
2 | 0.5040323 | 0.2291853 | -0.062284 | 2 | 2.138926 | 1 | 40 | 150 | Na+_ion
2 | 0.400641 | 0.2366929 | -0.0572095 | 2 | 2.138926 | 1 | 40 | 150 | Na+_ion
2 | 0.316723 | 0.2421407 | -0.0506379 | 2 | 2.138926 | 1 | 40 | 150 | Na+_ion
2 | 0.2520161 | 0.2452558 | -0.0431961 | 2 | 2.138926 | 1 | 40 | 150 | Na+_ion
2 | 0.2003205 | 0.2462112 | -0.0353256 | 2 | 2.138926 | 1 | 40 | 150 | Na+_ion
2 | 0.1588983 | 0.245845 | -0.0275027 | 2 | 2.138926 | 1 | 40 | 150 | Na+_ion
2 | 0.1260081 | 0.2443688 | -0.0208477 | 2 | 2.138926 | 1 | 40 | 150 | Na+_ion
2 | 0.1001603 | 0.2421568 | -0.0143939 | 2 | 2.138926 | 1 | 40 | 150 | Na+_ion
2 | 0.0794492 | 0.2393079 | -0.008911 | 2 | 2.138926 | 1 | 40 | 150 | Na+_ion
2 | 0.0631739 | 0.2359403 | -0.0044128 | 2 | 2.138926 | 1 | 40 | 150 | Na+_ion
2 | 0.0501337 | 0.2326834 | -0.0008165 | 2 | 2.138926 | 1 | 40 | 150 | Na+_ion
2 | 0.0398258 | 0.2296627 | 0.0018277 | 2 | 2.138926 | 1 | 40 | 150 | Na+_ion
2 | 0.0316296 | 0.2266061 | 0.003776 | 2 | 2.138926 | 1 | 40 | 150 | Na+_ion
2 | 0.0251206 | 0.2240943 | 0.0049409 | 2 | 2.138926 | 1 | 40 | 150 | Na+_ion
2 | 0.0199553 | 0.222202 | 0.0056573 | 2 | 2.138926 | 1 | 40 | 150 | Na+_ion
2 | 0.0158522 | 0.2205127 | 0.0059803 | 2 | 2.138926 | 1 | 40 | 150 | Na+_ion
2 | 0.0125907 | 0.2187999 | 0.0061852 | 2 | 2.138926 | 1 | 40 | 150 | Na+_ion
2 | 0.0100011 | 0.2169199 | 0.006413 | 2 | 2.138926 | 1 | 40 | 150 | Na+_ion
4 | 20015.62 | 0.0629586 | -0.0020286 | 2 | 2.1392573 | 1 | 40 | 150 | Na+_ion
4 | 15890.62 | 0.0630872 | -0.0023826 | 2 | 2.1392573 | 1 | 40 | 150 | Na+_ion
4 | 12609.38 | 0.0632916 | -0.0027807 | 2 | 2.1392573 | 1 | 40 | 150 | Na+_ion
4 | 10078.13 | 0.0635604 | -0.0032382 | 2 | 2.1392573 | 1 | 40 | 150 | Na+_ion
4 | 8015.625 | 0.0638879 | -0.0037871 | 2 | 2.1392573 | 1 | 40 | 150 | Na+_ion
4 | 6328.125 | 0.0643361 | -0.0044056 | 2 | 2.1392573 | 1 | 40 | 150 | Na+_ion
4 | 5015.625 | 0.064867 | -0.0050765 | 2 | 2.1392573 | 1 | 40 | 150 | Na+_ion
4 | 3984.375 | 0.0655191 | -0.0058132 | 2 | 2.1392573 | 1 | 40 | 150 | Na+_ion
4 | 3170.956 | 0.0662909 | -0.0066164 | 2 | 2.1392573 | 1 | 40 | 150 | Na+_ion
4 | 2527.573 | 0.0671624 | -0.0074511 | 2 | 2.1392573 | 1 | 40 | 150 | Na+_ion
4 | 1976.103 | 0.0682965 | -0.00845 | 2 | 2.1392573 | 1 | 40 | 150 | Na+_ion
4 | 1577.524 | 0.0694876 | -0.0093693 | 2 | 2.1392573 | 1 | 40 | 150 | Na+_ion
4 | 1265.625 | 0.0708417 | -0.0103007 | 2 | 2.1392573 | 1 | 40 | 150 | Na+_ion
4 | 998.264 | 0.0724751 | -0.0113292 | 2 | 2.1392573 | 1 | 40 | 150 | Na+_ion
4 | 796.875 | 0.0742053 | -0.0122844 | 2 | 2.1392573 | 1 | 40 | 150 | Na+_ion
4 | 627.7902 | 0.0762054 | -0.0132041 | 2 | 2.1392573 | 1 | 40 | 150 | Na+_ion
4 | 505.5147 | 0.0781798 | -0.0139685 | 2 | 2.1392573 | 1 | 40 | 150 | Na+_ion
4 | 397.9953 | 0.0804269 | -0.0147333 | 2 | 2.1392573 | 1 | 40 | 150 | Na+_ion
4 | 315.5048 | 0.0826954 | -0.0153635 | 2 | 2.1392573 | 1 | 40 | 150 | Na+_ion
4 | 252.4038 | 0.0848627 | -0.0159069 | 2 | 2.1392573 | 1 | 40 | 150 | Na+_ion
4 | 198.6229 | 0.0871853 | -0.0165022 | 2 | 2.1392573 | 1 | 40 | 150 | Na+_ion
4 | 158.3615 | 0.0893661 | -0.017096 | 2 | 2.1392573 | 1 | 40 | 150 | Na+_ion
4 | 125.558 | 0.0915258 | -0.0177806 | 2 | 2.1392573 | 1 | 40 | 150 | Na+_ion
4 | 100.4464 | 0.0936496 | -0.0186015 | 2 | 2.1392573 | 1 | 40 | 150 | Na+_ion
4 | 79.00281 | 0.0959643 | -0.0196873 | 2 | 2.1392573 | 1 | 40 | 150 | Na+_ion
4 | 63.3446 | 0.0981583 | -0.02088 | 2 | 2.1392573 | 1 | 40 | 150 | Na+_ion
4 | 50.22321 | 0.1006161 | -0.0224391 | 2 | 2.1392573 | 1 | 40 | 150 | Na+_ion
4 | 38.42213 | 0.1036385 | -0.0245619 | 2 | 2.1392573 | 1 | 40 | 150 | Na+_ion
4 | 31.25 | 0.106051 | -0.0265385 | 2 | 2.1392573 | 1 | 40 | 150 | Na+_ion
4 | 24.93351 | 0.1093024 | -0.0290481 | 2 | 2.1392573 | 1 | 40 | 150 | Na+_ion
4 | 19.86229 | 0.1134055 | -0.0319579 | 2 | 2.1392573 | 1 | 40 | 150 | Na+_ion
4 | 15.625 | 0.117866 | -0.0353907 | 2 | 2.1392573 | 1 | 40 | 150 | Na+_ion
4 | 12.40079 | 0.1227416 | -0.0389125 | 2 | 2.1392573 | 1 | 40 | 150 | Na+_ion
4 | 9.93114 | 0.127735 | -0.0424091 | 2 | 2.1392573 | 1 | 40 | 150 | Na+_ion
4 | 7.944915 | 0.1335983 | -0.0459455 | 2 | 2.1392573 | 1 | 40 | 150 | Na+_ion
4 | 6.317385 | 0.1400209 | -0.0493737 | 2 | 2.1392573 | 1 | 40 | 150 | Na+_ion
4 | 5.008013 | 0.1470594 | -0.0526114 | 2 | 2.1392573 | 1 | 40 | 150 | Na+_ion
4 | 3.945707 | 0.1548028 | -0.0556015 | 2 | 2.1392573 | 1 | 40 | 150 | Na+_ion
4 | 3.158693 | 0.162223 | -0.0579527 | 2 | 2.1392573 | 1 | 40 | 150 | Na+_ion
4 | 2.504006 | 0.1697499 | -0.0594157 | 2 | 2.1392573 | 1 | 40 | 150 | Na+_ion
4 | 1.998082 | 0.1769734 | -0.0605521 | 2 | 2.1392573 | 1 | 40 | 150 | Na+_ion
4 | 1.584686 | 0.1848789 | -0.0618462 | 2 | 2.1392573 | 1 | 40 | 150 | Na+_ion
4 | 1.266892 | 0.1922149 | -0.0623529 | 2 | 2.1392573 | 1 | 40 | 150 | Na+_ion
4 | 0.999041 | 0.2006889 | -0.0616928 | 2 | 2.1392573 | 1 | 40 | 150 | Na+_ion
4 | 0.7923428 | 0.2087274 | -0.060293 | 2 | 2.1392573 | 1 | 40 | 150 | Na+_ion
4 | 0.6334459 | 0.2160061 | -0.0577866 | 2 | 2.1392573 | 1 | 40 | 150 | Na+_ion
4 | 0.5040323 | 0.2230897 | -0.0539031 | 2 | 2.1392573 | 1 | 40 | 150 | Na+_ion
4 | 0.400641 | 0.2287359 | -0.0482654 | 2 | 2.1392573 | 1 | 40 | 150 | Na+_ion
4 | 0.316723 | 0.2324333 | -0.0413876 | 2 | 2.1392573 | 1 | 40 | 150 | Na+_ion
4 | 0.2520161 | 0.2334804 | -0.0336048 | 2 | 2.1392573 | 1 | 40 | 150 | Na+_ion
4 | 0.2003205 | 0.2326283 | -0.0259554 | 2 | 2.1392573 | 1 | 40 | 150 | Na+_ion
4 | 0.1588983 | 0.2304269 | -0.0188139 | 2 | 2.1392573 | 1 | 40 | 150 | Na+_ion
4 | 0.1260081 | 0.2277123 | -0.0123562 | 2 | 2.1392573 | 1 | 40 | 150 | Na+_ion
4 | 0.1001603 | 0.2241159 | -0.0072218 | 2 | 2.1392573 | 1 | 40 | 150 | Na+_ion
4 | 0.0794492 | 0.2202245 | -0.0026432 | 2 | 2.1392573 | 1 | 40 | 150 | Na+_ion
4 | 0.0631739 | 0.2166507 | 0.0008726 | 2 | 2.1392573 | 1 | 40 | 150 | Na+_ion
4 | 0.0501337 | 0.2133124 | 0.0035048 | 2 | 2.1392573 | 1 | 40 | 150 | Na+_ion
4 | 0.0398258 | 0.2106589 | 0.0052883 | 2 | 2.1392573 | 1 | 40 | 150 | Na+_ion
4 | 0.0316296 | 0.207968 | 0.0066785 | 2 | 2.1392573 | 1 | 40 | 150 | Na+_ion
4 | 0.0251206 | 0.2057072 | 0.0071287 | 2 | 2.1392573 | 1 | 40 | 150 | Na+_ion
4 | 0.0199553 | 0.2037251 | 0.0075676 | 2 | 2.1392573 | 1 | 40 | 150 | Na+_ion
4 | 0.0158522 | 0.2020293 | 0.0077687 | 2 | 2.1392573 | 1 | 40 | 150 | Na+_ion
4 | 0.0125907 | 0.2005402 | 0.0074847 | 2 | 2.1392573 | 1 | 40 | 150 | Na+_ion
4 | 0.0100011 | 0.1990293 | 0.0072731 | 2 | 2.1392573 | 1 | 40 | 150 | Na+_ion
6 | 20015.62 | 0.063108 | -0.0020179 | 2 | 2.14027 | 1 | 40 | 150 | Na+_ion
6 | 15890.62 | 0.0632048 | -0.0023492 | 2 | 2.14027 | 1 | 40 | 150 | Na+_ion
6 | 12609.38 | 0.0633999 | -0.0027407 | 2 | 2.14027 | 1 | 40 | 150 | Na+_ion
6 | 10078.13 | 0.0636503 | -0.0031872 | 2 | 2.14027 | 1 | 40 | 150 | Na+_ion
6 | 8015.625 | 0.0639477 | -0.0036886 | 2 | 2.14027 | 1 | 40 | 150 | Na+_ion
6 | 6328.125 | 0.0643749 | -0.0042965 | 2 | 2.14027 | 1 | 40 | 150 | Na+_ion
6 | 5015.625 | 0.0648624 | -0.0049538 | 2 | 2.14027 | 1 | 40 | 150 | Na+_ion
6 | 3984.375 | 0.0654989 | -0.0056891 | 2 | 2.14027 | 1 | 40 | 150 | Na+_ion
6 | 3170.956 | 0.0662014 | -0.0064759 | 2 | 2.14027 | 1 | 40 | 150 | Na+_ion
6 | 2527.573 | 0.067058 | -0.007331 | 2 | 2.14027 | 1 | 40 | 150 | Na+_ion
6 | 1976.103 | 0.0681451 | -0.0083106 | 2 | 2.14027 | 1 | 40 | 150 | Na+_ion
6 | 1577.524 | 0.0692534 | -0.0092803 | 2 | 2.14027 | 1 | 40 | 150 | Na+_ion
6 | 1265.625 | 0.0705411 | -0.0102898 | 2 | 2.14027 | 1 | 40 | 150 | Na+_ion
6 | 998.264 | 0.0721446 | -0.0113653 | 2 | 2.14027 | 1 | 40 | 150 | Na+_ion
6 | 796.875 | 0.0738457 | -0.0123827 | 2 | 2.14027 | 1 | 40 | 150 | Na+_ion
6 | 627.7902 | 0.0758166 | -0.0134311 | 2 | 2.14027 | 1 | 40 | 150 | Na+_ion
6 | 505.5147 | 0.0778178 | -0.0143246 | 2 | 2.14027 | 1 | 40 | 150 | Na+_ion
6 | 397.9953 | 0.080127 | -0.0152175 | 2 | 2.14027 | 1 | 40 | 150 | Na+_ion
6 | 315.5048 | 0.082489 | -0.0159849 | 2 | 2.14027 | 1 | 40 | 150 | Na+_ion
6 | 252.4038 | 0.0847844 | -0.0166229 | 2 | 2.14027 | 1 | 40 | 150 | Na+_ion
6 | 198.6229 | 0.0872789 | -0.0172851 | 2 | 2.14027 | 1 | 40 | 150 | Na+_ion
6 | 158.3615 | 0.0895874 | -0.0178918 | 2 | 2.14027 | 1 | 40 | 150 | Na+_ion
6 | 125.558 | 0.091929 | -0.0185906 | 2 | 2.14027 | 1 | 40 | 150 | Na+_ion
6 | 100.4464 | 0.0941474 | -0.0193573 | 2 | 2.14027 | 1 | 40 | 150 | Na+_ion
6 | 79.00281 | 0.0965702 | -0.0203826 | 2 | 2.14027 | 1 | 40 | 150 | Na+_ion
6 | 63.3446 | 0.0988216 | -0.0215625 | 2 | 2.14027 | 1 | 40 | 150 | Na+_ion
6 | 50.22321 | 0.1013585 | -0.0230106 | 2 | 2.14027 | 1 | 40 | 150 | Na+_ion
6 | 38.42213 | 0.1044876 | -0.025097 | 2 | 2.14027 | 1 | 40 | 150 | Na+_ion
6 | 31.25 | 0.1069551 | -0.0270333 | 2 | 2.14027 | 1 | 40 | 150 | Na+_ion
6 | 24.93351 | 0.1103893 | -0.029436 | 2 | 2.14027 | 1 | 40 | 150 | Na+_ion
6 | 19.86229 | 0.1144702 | -0.0321934 | 2 | 2.14027 | 1 | 40 | 150 | Na+_ion
6 | 15.625 | 0.1190997 | -0.0354788 | 2 | 2.14027 | 1 | 40 | 150 | Na+_ion
6 | 12.40079 | 0.1239998 | -0.0388024 | 2 | 2.14027 | 1 | 40 | 150 | Na+_ion
6 | 9.93114 | 0.1291025 | -0.0420065 | 2 | 2.14027 | 1 | 40 | 150 | Na+_ion
6 | 7.944915 | 0.134923 | -0.0451609 | 2 | 2.14027 | 1 | 40 | 150 | Na+_ion
6 | 6.317385 | 0.141252 | -0.0481183 | 2 | 2.14027 | 1 | 40 | 150 | Na+_ion
6 | 5.008013 | 0.1483053 | -0.0509055 | 2 | 2.14027 | 1 | 40 | 150 | Na+_ion
6 | 3.945707 | 0.1558777 | -0.0533045 | 2 | 2.14027 | 1 | 40 | 150 | Na+_ion
6 | 3.158693 | 0.1629395 | -0.0549692 | 2 | 2.14027 | 1 | 40 | 150 | Na+_ion
6 | 2.504006 | 0.170261 | -0.0559044 | 2 | 2.14027 | 1 | 40 | 150 | Na+_ion
6 | 1.998082 | 0.177088 | -0.0563182 | 2 | 2.14027 | 1 | 40 | 150 | Na+_ion
6 | 1.584686 | 0.184425 | -0.0569116 | 2 | 2.14027 | 1 | 40 | 150 | Na+_ion
6 | 1.266892 | 0.1911029 | -0.0569613 | 2 | 2.14027 | 1 | 40 | 150 | Na+_ion
6 | 0.999041 | 0.1984228 | -0.0557099 | 2 | 2.14027 | 1 | 40 | 150 | Na+_ion
6 | 0.7923428 | 0.2056131 | -0.053902 | 2 | 2.14027 | 1 | 40 | 150 | Na+_ion
6 | 0.6334459 | 0.2120985 | -0.0509485 | 2 | 2.14027 | 1 | 40 | 150 | Na+_ion
6 | 0.5040323 | 0.2178803 | -0.046516 | 2 | 2.14027 | 1 | 40 | 150 | Na+_ion
6 | 0.400641 | 0.222057 | -0.0405235 | 2 | 2.14027 | 1 | 40 | 150 | Na+_ion
6 | 0.316723 | 0.224135 | -0.033187 | 2 | 2.14027 | 1 | 40 | 150 | Na+_ion
6 | 0.2520161 | 0.2229877 | -0.0253818 | 2 | 2.14027 | 1 | 40 | 150 | Na+_ion
6 | 0.2003205 | 0.220374 | -0.0176804 | 2 | 2.14027 | 1 | 40 | 150 | Na+_ion
6 | 0.1588983 | 0.2162955 | -0.0109363 | 2 | 2.14027 | 1 | 40 | 150 | Na+_ion
6 | 0.1260081 | 0.2125504 | -0.0054496 | 2 | 2.14027 | 1 | 40 | 150 | Na+_ion
6 | 0.1001603 | 0.2086694 | -0.000747 | 2 | 2.14027 | 1 | 40 | 150 | Na+_ion
6 | 0.0794492 | 0.2048679 | 0.0027583 | 2 | 2.14027 | 1 | 40 | 150 | Na+_ion
6 | 0.0631739 | 0.2012027 | 0.0054876 | 2 | 2.14027 | 1 | 40 | 150 | Na+_ion
6 | 0.0501337 | 0.1980532 | 0.007545 | 2 | 2.14027 | 1 | 40 | 150 | Na+_ion
6 | 0.0398258 | 0.1952622 | 0.008693 | 2 | 2.14027 | 1 | 40 | 150 | Na+_ion
6 | 0.0316296 | 0.192564 | 0.0095144 | 2 | 2.14027 | 1 | 40 | 150 | Na+_ion
6 | 0.0251206 | 0.1903417 | 0.0098413 | 2 | 2.14027 | 1 | 40 | 150 | Na+_ion
6 | 0.0199553 | 0.1883209 | 0.0096333 | 2 | 2.14027 | 1 | 40 | 150 | Na+_ion
6 | 0.0158522 | 0.1864164 | 0.0096157 | 2 | 2.14027 | 1 | 40 | 150 | Na+_ion
6 | 0.0125907 | 0.1854103 | 0.0093393 | 2 | 2.14027 | 1 | 40 | 150 | Na+_ion
6 | 0.0100011 | 0.1846628 | 0.0087812 | 2 | 2.14027 | 1 | 40 | 150 | Na+_ion