## Sheet1
Time(h) | Freq | Zreal | Zimag | ppm | mean_voltage | current | temperature | flow | Label
0 | 19980.47 | 0.0429514 | 0.0133145 | 0 | 1.74104645 | 1 | 60 | 300 | no_ion
0 | 15878.91 | 0.0429274 | 0.0105488 | 0 | 1.74104645 | 1 | 60 | 300 | no_ion
0 | 12597.66 | 0.0429272 | 0.0083003 | 0 | 1.74104645 | 1 | 60 | 300 | no_ion
0 | 10019.53 | 0.0429115 | 0.0064916 | 0 | 1.74104645 | 1 | 60 | 300 | no_ion
0 | 7928.241 | 0.0429701 | 0.0050593 | 0 | 1.74104645 | 1 | 60 | 300 | no_ion
0 | 6307.871 | 0.0429737 | 0.0039238 | 0 | 1.74104645 | 1 | 60 | 300 | no_ion
0 | 5034.722 | 0.0430178 | 0.0029891 | 0 | 1.74104645 | 1 | 60 | 300 | no_ion
0 | 3993.056 | 0.0430683 | 0.0022236 | 0 | 1.74104645 | 1 | 60 | 300 | no_ion
0 | 3144.055 | 0.0431362 | 0.0015776 | 0 | 1.74104645 | 1 | 60 | 300 | no_ion
0 | 2519.531 | 0.0432006 | 0.0010758 | 0 | 1.74104645 | 1 | 60 | 300 | no_ion
0 | 2000.762 | 0.0432813 | 0.0006468 | 0 | 1.74104645 | 1 | 60 | 300 | no_ion
0 | 1580.669 | 0.0433873 | 0.0002752 | 0 | 1.74104645 | 1 | 60 | 300 | no_ion
0 | 1253.634 | 0.0434801 | -3.953675e-05 | 0 | 1.74104645 | 1 | 60 | 300 | no_ion
0 | 1000.702 | 0.0436084 | -0.0003164 | 0 | 1.74104645 | 1 | 60 | 300 | no_ion
0 | 790.0281 | 0.0437045 | -0.0005733 | 0 | 1.74104645 | 1 | 60 | 300 | no_ion
0 | 628.811 | 0.0438424 | -0.0008006 | 0 | 1.74104645 | 1 | 60 | 300 | no_ion
0 | 502.2321 | 0.0440052 | -0.001008 | 0 | 1.74104645 | 1 | 60 | 300 | no_ion
0 | 400.1524 | 0.0441783 | -0.0012317 | 0 | 1.74104645 | 1 | 60 | 300 | no_ion
0 | 315.5048 | 0.0443968 | -0.0014694 | 0 | 1.74104645 | 1 | 60 | 300 | no_ion
0 | 252.0161 | 0.044607 | -0.0017048 | 0 | 1.74104645 | 1 | 60 | 300 | no_ion
0 | 200.3205 | 0.0448683 | -0.0019532 | 0 | 1.74104645 | 1 | 60 | 300 | no_ion
0 | 158.0056 | 0.0451926 | -0.0022126 | 0 | 1.74104645 | 1 | 60 | 300 | no_ion
0 | 125.558 | 0.0455734 | -0.0024636 | 0 | 1.74104645 | 1 | 60 | 300 | no_ion
0 | 99.734 | 0.0460258 | -0.0027048 | 0 | 1.74104645 | 1 | 60 | 300 | no_ion
0 | 79.44915 | 0.0465212 | -0.0029012 | 0 | 1.74104645 | 1 | 60 | 300 | no_ion
0 | 62.91946 | 0.0470805 | -0.0030609 | 0 | 1.74104645 | 1 | 60 | 300 | no_ion
0 | 49.86702 | 0.0476618 | -0.0031417 | 0 | 1.74104645 | 1 | 60 | 300 | no_ion
0 | 38.42213 | 0.0483329 | -0.0031496 | 0 | 1.74104645 | 1 | 60 | 300 | no_ion
0 | 31.25 | 0.048825 | -0.0031003 | 0 | 1.74104645 | 1 | 60 | 300 | no_ion
0 | 24.93351 | 0.0493427 | -0.0029933 | 0 | 1.74104645 | 1 | 60 | 300 | no_ion
0 | 20.03205 | 0.049785 | -0.0028658 | 0 | 1.74104645 | 1 | 60 | 300 | no_ion
0 | 15.625 | 0.0502501 | -0.0027128 | 0 | 1.74104645 | 1 | 60 | 300 | no_ion
0 | 12.46675 | 0.0506267 | -0.0025675 | 0 | 1.74104645 | 1 | 60 | 300 | no_ion
0 | 9.9734 | 0.0509439 | -0.0024517 | 0 | 1.74104645 | 1 | 60 | 300 | no_ion
0 | 7.971939 | 0.0512805 | -0.0023387 | 0 | 1.74104645 | 1 | 60 | 300 | no_ion
0 | 6.351626 | 0.0516008 | -0.0022505 | 0 | 1.74104645 | 1 | 60 | 300 | no_ion
0 | 5.013369 | 0.0518982 | -0.0021704 | 0 | 1.74104645 | 1 | 60 | 300 | no_ion
0 | 3.985969 | 0.0522409 | -0.002123 | 0 | 1.74104645 | 1 | 60 | 300 | no_ion
0 | 3.175813 | 0.0525371 | -0.0020622 | 0 | 1.74104645 | 1 | 60 | 300 | no_ion
0 | 2.516103 | 0.0527445 | -0.0020666 | 0 | 1.74104645 | 1 | 60 | 300 | no_ion
0 | 1.99553 | 0.0530465 | -0.0019729 | 0 | 1.74104645 | 1 | 60 | 300 | no_ion
0 | 1.587906 | 0.0533652 | -0.0019063 | 0 | 1.74104645 | 1 | 60 | 300 | no_ion
0 | 1.258052 | 0.0537047 | -0.0018819 | 0 | 1.74104645 | 1 | 60 | 300 | no_ion
0 | 0.997765 | 0.0539181 | -0.0018718 | 0 | 1.74104645 | 1 | 60 | 300 | no_ion
0 | 0.7927448 | 0.0541418 | -0.0018152 | 0 | 1.74104645 | 1 | 60 | 300 | no_ion
0 | 0.6290258 | 0.0543666 | -0.0017768 | 0 | 1.74104645 | 1 | 60 | 300 | no_ion
0 | 0.4988825 | 0.0546681 | -0.0017157 | 0 | 1.74104645 | 1 | 60 | 300 | no_ion
0 | 0.3985969 | 0.0550223 | -0.0015829 | 0 | 1.74104645 | 1 | 60 | 300 | no_ion
0 | 0.316723 | 0.055187 | -0.0016262 | 0 | 1.74104645 | 1 | 60 | 300 | no_ion
0 | 0.2514753 | 0.055484 | -0.0015434 | 0 | 1.74104645 | 1 | 60 | 300 | no_ion
0 | 0.1999787 | 0.0556751 | -0.0014309 | 0 | 1.74104645 | 1 | 60 | 300 | no_ion
0 | 0.1587906 | 0.0558195 | -0.0013077 | 0 | 1.74104645 | 1 | 60 | 300 | no_ion
0 | 0.1260081 | 0.05597 | -0.0014472 | 0 | 1.74104645 | 1 | 60 | 300 | no_ion
0 | 0.1001603 | 0.0561764 | -0.0010109 | 0 | 1.74104645 | 1 | 60 | 300 | no_ion
0 | 0.0795031 | 0.0563712 | -0.0010319 | 0 | 1.74104645 | 1 | 60 | 300 | no_ion
0 | 0.0631398 | 0.0564833 | -0.0009444 | 0 | 1.74104645 | 1 | 60 | 300 | no_ion
0 | 0.050123 | 0.0565727 | -0.0006767 | 0 | 1.74104645 | 1 | 60 | 300 | no_ion
0 | 0.0398326 | 0.0567236 | -0.000706 | 0 | 1.74104645 | 1 | 60 | 300 | no_ion
0 | 0.0316381 | 0.0567751 | -0.0004651 | 0 | 1.74104645 | 1 | 60 | 300 | no_ion
0 | 0.025126 | 0.0567571 | -0.0003652 | 0 | 1.74104645 | 1 | 60 | 300 | no_ion
0 | 0.019957 | 0.0568721 | -0.0003606 | 0 | 1.74104645 | 1 | 60 | 300 | no_ion
0 | 0.015849 | 0.0567785 | -0.0002848 | 0 | 1.74104645 | 1 | 60 | 300 | no_ion
0 | 0.01259 | 0.0566682 | -0.0003115 | 0 | 1.74104645 | 1 | 60 | 300 | no_ion
0 | 0.0100006 | 0.0566828 | -0.0001804 | 0 | 1.74104645 | 1 | 60 | 300 | no_ion
2 | 19980.47 | 0.0411079 | 0.013386 | 0 | 1.718927 | 1 | 60 | 300 | no_ion
2 | 15878.91 | 0.0410966 | 0.0105971 | 0 | 1.718927 | 1 | 60 | 300 | no_ion
2 | 12597.66 | 0.0410774 | 0.0083456 | 0 | 1.718927 | 1 | 60 | 300 | no_ion
2 | 10019.53 | 0.0410918 | 0.0065754 | 0 | 1.718927 | 1 | 60 | 300 | no_ion
2 | 7928.241 | 0.0411149 | 0.005101 | 0 | 1.718927 | 1 | 60 | 300 | no_ion
2 | 6307.871 | 0.0411353 | 0.0039598 | 0 | 1.718927 | 1 | 60 | 300 | no_ion
2 | 5034.722 | 0.0411665 | 0.0030336 | 0 | 1.718927 | 1 | 60 | 300 | no_ion
2 | 3993.056 | 0.0412003 | 0.0022658 | 0 | 1.718927 | 1 | 60 | 300 | no_ion
2 | 3144.055 | 0.0412727 | 0.0016249 | 0 | 1.718927 | 1 | 60 | 300 | no_ion
2 | 2519.531 | 0.0413426 | 0.0011303 | 0 | 1.718927 | 1 | 60 | 300 | no_ion
2 | 2000.762 | 0.0414254 | 0.0007016 | 0 | 1.718927 | 1 | 60 | 300 | no_ion
2 | 1580.669 | 0.0414932 | 0.000332 | 0 | 1.718927 | 1 | 60 | 300 | no_ion
2 | 1253.634 | 0.0415912 | 1.797795e-05 | 0 | 1.718927 | 1 | 60 | 300 | no_ion
2 | 1000.702 | 0.0416979 | -0.0002508 | 0 | 1.718927 | 1 | 60 | 300 | no_ion
2 | 790.0281 | 0.0418209 | -0.0005054 | 0 | 1.718927 | 1 | 60 | 300 | no_ion
2 | 628.811 | 0.0419498 | -0.000726 | 0 | 1.718927 | 1 | 60 | 300 | no_ion
2 | 502.2321 | 0.0420813 | -0.000931 | 0 | 1.718927 | 1 | 60 | 300 | no_ion
2 | 400.1524 | 0.0422368 | -0.001147 | 0 | 1.718927 | 1 | 60 | 300 | no_ion
2 | 315.5048 | 0.0424329 | -0.0013821 | 0 | 1.718927 | 1 | 60 | 300 | no_ion
2 | 252.0161 | 0.0426441 | -0.0016076 | 0 | 1.718927 | 1 | 60 | 300 | no_ion
2 | 200.3205 | 0.0429101 | -0.0018551 | 0 | 1.718927 | 1 | 60 | 300 | no_ion
2 | 158.0056 | 0.0432107 | -0.0021153 | 0 | 1.718927 | 1 | 60 | 300 | no_ion
2 | 125.558 | 0.0435773 | -0.0023686 | 0 | 1.718927 | 1 | 60 | 300 | no_ion
2 | 99.734 | 0.043981 | -0.0026141 | 0 | 1.718927 | 1 | 60 | 300 | no_ion
2 | 79.44915 | 0.0444585 | -0.0028327 | 0 | 1.718927 | 1 | 60 | 300 | no_ion
2 | 62.91946 | 0.045002 | -0.0030138 | 0 | 1.718927 | 1 | 60 | 300 | no_ion
2 | 49.86702 | 0.0455833 | -0.0031242 | 0 | 1.718927 | 1 | 60 | 300 | no_ion
2 | 38.42213 | 0.046255 | -0.0031704 | 0 | 1.718927 | 1 | 60 | 300 | no_ion
2 | 31.25 | 0.0467719 | -0.0031344 | 0 | 1.718927 | 1 | 60 | 300 | no_ion
2 | 24.93351 | 0.0473302 | -0.0030412 | 0 | 1.718927 | 1 | 60 | 300 | no_ion
2 | 20.03205 | 0.0477777 | -0.0029212 | 0 | 1.718927 | 1 | 60 | 300 | no_ion
2 | 15.625 | 0.0482947 | -0.0027519 | 0 | 1.718927 | 1 | 60 | 300 | no_ion
2 | 12.46675 | 0.0486777 | -0.0026027 | 0 | 1.718927 | 1 | 60 | 300 | no_ion
2 | 9.9734 | 0.0490257 | -0.0024647 | 0 | 1.718927 | 1 | 60 | 300 | no_ion
2 | 7.971939 | 0.0493457 | -0.0023382 | 0 | 1.718927 | 1 | 60 | 300 | no_ion
2 | 6.351626 | 0.0496946 | -0.0022184 | 0 | 1.718927 | 1 | 60 | 300 | no_ion
2 | 5.013369 | 0.0499804 | -0.002126 | 0 | 1.718927 | 1 | 60 | 300 | no_ion
2 | 3.985969 | 0.0502586 | -0.0020184 | 0 | 1.718927 | 1 | 60 | 300 | no_ion
2 | 3.175813 | 0.0505391 | -0.0019664 | 0 | 1.718927 | 1 | 60 | 300 | no_ion
2 | 2.516103 | 0.0508304 | -0.0019258 | 0 | 1.718927 | 1 | 60 | 300 | no_ion
2 | 1.99553 | 0.0511009 | -0.0018121 | 0 | 1.718927 | 1 | 60 | 300 | no_ion
2 | 1.587906 | 0.0513172 | -0.0017915 | 0 | 1.718927 | 1 | 60 | 300 | no_ion
2 | 1.258052 | 0.0516071 | -0.0016836 | 0 | 1.718927 | 1 | 60 | 300 | no_ion
2 | 0.997765 | 0.0517862 | -0.0016029 | 0 | 1.718927 | 1 | 60 | 300 | no_ion
2 | 0.7927448 | 0.0519842 | -0.0015868 | 0 | 1.718927 | 1 | 60 | 300 | no_ion
2 | 0.6290258 | 0.0523149 | -0.0015374 | 0 | 1.718927 | 1 | 60 | 300 | no_ion
2 | 0.4988825 | 0.0525341 | -0.0014738 | 0 | 1.718927 | 1 | 60 | 300 | no_ion
2 | 0.3985969 | 0.052709 | -0.001407 | 0 | 1.718927 | 1 | 60 | 300 | no_ion
2 | 0.316723 | 0.0528288 | -0.0013505 | 0 | 1.718927 | 1 | 60 | 300 | no_ion
2 | 0.2514753 | 0.0531107 | -0.0012759 | 0 | 1.718927 | 1 | 60 | 300 | no_ion
2 | 0.1999787 | 0.0533342 | -0.0011511 | 0 | 1.718927 | 1 | 60 | 300 | no_ion
2 | 0.1587906 | 0.0535478 | -0.0011487 | 0 | 1.718927 | 1 | 60 | 300 | no_ion
2 | 0.1260081 | 0.0536663 | -0.0010465 | 0 | 1.718927 | 1 | 60 | 300 | no_ion
2 | 0.1001603 | 0.0541186 | -0.000808 | 0 | 1.718927 | 1 | 60 | 300 | no_ion
2 | 0.0795031 | 0.0539462 | -0.0008454 | 0 | 1.718927 | 1 | 60 | 300 | no_ion
2 | 0.0631398 | 0.0541885 | -0.0007824 | 0 | 1.718927 | 1 | 60 | 300 | no_ion
2 | 0.050123 | 0.0542245 | -0.0007066 | 0 | 1.718927 | 1 | 60 | 300 | no_ion
2 | 0.0398326 | 0.0543372 | -0.0005962 | 0 | 1.718927 | 1 | 60 | 300 | no_ion
2 | 0.0316381 | 0.0543275 | -0.0004709 | 0 | 1.718927 | 1 | 60 | 300 | no_ion
2 | 0.025126 | 0.0545485 | -0.0004431 | 0 | 1.718927 | 1 | 60 | 300 | no_ion
2 | 0.019957 | 0.0542652 | -0.0003153 | 0 | 1.718927 | 1 | 60 | 300 | no_ion
2 | 0.015849 | 0.0544767 | -0.0002386 | 0 | 1.718927 | 1 | 60 | 300 | no_ion
2 | 0.01259 | 0.0545803 | -0.0002079 | 0 | 1.718927 | 1 | 60 | 300 | no_ion
2 | 0.0100006 | 0.0544115 | -8.963458e-05 | 0 | 1.718927 | 1 | 60 | 300 | no_ion
4 | 19980.47 | 0.040651 | 0.0133897 | 0 | 1.713865 | 1 | 60 | 300 | no_ion
4 | 15878.91 | 0.0406212 | 0.0105941 | 0 | 1.713865 | 1 | 60 | 300 | no_ion
4 | 12597.66 | 0.0406154 | 0.0083522 | 0 | 1.713865 | 1 | 60 | 300 | no_ion
4 | 10019.53 | 0.0406335 | 0.0065627 | 0 | 1.713865 | 1 | 60 | 300 | no_ion
4 | 7928.241 | 0.0406816 | 0.0050995 | 0 | 1.713865 | 1 | 60 | 300 | no_ion
4 | 6307.871 | 0.0406983 | 0.0039578 | 0 | 1.713865 | 1 | 60 | 300 | no_ion
4 | 5034.722 | 0.0407146 | 0.0030422 | 0 | 1.713865 | 1 | 60 | 300 | no_ion
4 | 3993.056 | 0.0407541 | 0.0022772 | 0 | 1.713865 | 1 | 60 | 300 | no_ion
4 | 3144.055 | 0.0407965 | 0.0016358 | 0 | 1.713865 | 1 | 60 | 300 | no_ion
4 | 2519.531 | 0.0408712 | 0.0011416 | 0 | 1.713865 | 1 | 60 | 300 | no_ion
4 | 2000.762 | 0.0409385 | 0.0007143 | 0 | 1.713865 | 1 | 60 | 300 | no_ion
4 | 1580.669 | 0.0409869 | 0.000344 | 0 | 1.713865 | 1 | 60 | 300 | no_ion
4 | 1253.634 | 0.0410837 | 2.94775e-05 | 0 | 1.713865 | 1 | 60 | 300 | no_ion
4 | 1000.702 | 0.0412098 | -0.0002403 | 0 | 1.713865 | 1 | 60 | 300 | no_ion
4 | 790.0281 | 0.0413281 | -0.0004914 | 0 | 1.713865 | 1 | 60 | 300 | no_ion
4 | 628.811 | 0.0414601 | -0.0007118 | 0 | 1.713865 | 1 | 60 | 300 | no_ion
4 | 502.2321 | 0.0416059 | -0.0009183 | 0 | 1.713865 | 1 | 60 | 300 | no_ion
4 | 400.1524 | 0.0417342 | -0.0011363 | 0 | 1.713865 | 1 | 60 | 300 | no_ion
4 | 315.5048 | 0.0419157 | -0.0013654 | 0 | 1.713865 | 1 | 60 | 300 | no_ion
4 | 252.0161 | 0.0421591 | -0.0015977 | 0 | 1.713865 | 1 | 60 | 300 | no_ion
4 | 200.3205 | 0.0423946 | -0.0018434 | 0 | 1.713865 | 1 | 60 | 300 | no_ion
4 | 158.0056 | 0.0426953 | -0.0021077 | 0 | 1.713865 | 1 | 60 | 300 | no_ion
4 | 125.558 | 0.0430367 | -0.0023659 | 0 | 1.713865 | 1 | 60 | 300 | no_ion
4 | 99.734 | 0.0434494 | -0.0026121 | 0 | 1.713865 | 1 | 60 | 300 | no_ion
4 | 79.44915 | 0.0439334 | -0.0028445 | 0 | 1.713865 | 1 | 60 | 300 | no_ion
4 | 62.91946 | 0.0444725 | -0.003031 | 0 | 1.713865 | 1 | 60 | 300 | no_ion
4 | 49.86702 | 0.0450656 | -0.0031539 | 0 | 1.713865 | 1 | 60 | 300 | no_ion
4 | 38.42213 | 0.0457324 | -0.0032102 | 0 | 1.713865 | 1 | 60 | 300 | no_ion
4 | 31.25 | 0.0462628 | -0.0031803 | 0 | 1.713865 | 1 | 60 | 300 | no_ion
4 | 24.93351 | 0.0468079 | -0.0030888 | 0 | 1.713865 | 1 | 60 | 300 | no_ion
4 | 20.03205 | 0.0472869 | -0.0029627 | 0 | 1.713865 | 1 | 60 | 300 | no_ion
4 | 15.625 | 0.047787 | -0.0027898 | 0 | 1.713865 | 1 | 60 | 300 | no_ion
4 | 12.46675 | 0.0481922 | -0.0026421 | 0 | 1.713865 | 1 | 60 | 300 | no_ion
4 | 9.9734 | 0.0485472 | -0.0024867 | 0 | 1.713865 | 1 | 60 | 300 | no_ion
4 | 7.971939 | 0.0488907 | -0.0023561 | 0 | 1.713865 | 1 | 60 | 300 | no_ion
4 | 6.351626 | 0.049237 | -0.0022337 | 0 | 1.713865 | 1 | 60 | 300 | no_ion
4 | 5.013369 | 0.0495901 | -0.0021258 | 0 | 1.713865 | 1 | 60 | 300 | no_ion
4 | 3.985969 | 0.0497727 | -0.0020439 | 0 | 1.713865 | 1 | 60 | 300 | no_ion
4 | 3.175813 | 0.0500871 | -0.0019524 | 0 | 1.713865 | 1 | 60 | 300 | no_ion
4 | 2.516103 | 0.0503265 | -0.0019454 | 0 | 1.713865 | 1 | 60 | 300 | no_ion
4 | 1.99553 | 0.0506268 | -0.0018476 | 0 | 1.713865 | 1 | 60 | 300 | no_ion
4 | 1.587906 | 0.0508458 | -0.0017685 | 0 | 1.713865 | 1 | 60 | 300 | no_ion
4 | 1.258052 | 0.0511199 | -0.0016758 | 0 | 1.713865 | 1 | 60 | 300 | no_ion
4 | 0.997765 | 0.051354 | -0.0015538 | 0 | 1.713865 | 1 | 60 | 300 | no_ion
4 | 0.7927448 | 0.0515404 | -0.0015988 | 0 | 1.713865 | 1 | 60 | 300 | no_ion
4 | 0.6290258 | 0.0517673 | -0.0015015 | 0 | 1.713865 | 1 | 60 | 300 | no_ion
4 | 0.4988825 | 0.0519879 | -0.0014434 | 0 | 1.713865 | 1 | 60 | 300 | no_ion
4 | 0.3985969 | 0.0522466 | -0.001377 | 0 | 1.713865 | 1 | 60 | 300 | no_ion
4 | 0.316723 | 0.0523078 | -0.0012793 | 0 | 1.713865 | 1 | 60 | 300 | no_ion
4 | 0.2514753 | 0.0526359 | -0.0012634 | 0 | 1.713865 | 1 | 60 | 300 | no_ion
4 | 0.1999787 | 0.0527986 | -0.0011928 | 0 | 1.713865 | 1 | 60 | 300 | no_ion
4 | 0.1587906 | 0.0530015 | -0.0010896 | 0 | 1.713865 | 1 | 60 | 300 | no_ion
4 | 0.1260081 | 0.0531992 | -0.0008638 | 0 | 1.713865 | 1 | 60 | 300 | no_ion
4 | 0.1001603 | 0.0532448 | -0.0009806 | 0 | 1.713865 | 1 | 60 | 300 | no_ion
4 | 0.0795031 | 0.0535418 | -0.0008672 | 0 | 1.713865 | 1 | 60 | 300 | no_ion
4 | 0.0631398 | 0.053622 | -0.0007757 | 0 | 1.713865 | 1 | 60 | 300 | no_ion
4 | 0.050123 | 0.0536762 | -0.0005962 | 0 | 1.713865 | 1 | 60 | 300 | no_ion
4 | 0.0398326 | 0.0538894 | -0.0004879 | 0 | 1.713865 | 1 | 60 | 300 | no_ion
4 | 0.0316381 | 0.0537812 | -0.0004406 | 0 | 1.713865 | 1 | 60 | 300 | no_ion
4 | 0.025126 | 0.053787 | -0.0004376 | 0 | 1.713865 | 1 | 60 | 300 | no_ion
4 | 0.019957 | 0.0539062 | -0.0003486 | 0 | 1.713865 | 1 | 60 | 300 | no_ion
4 | 0.015849 | 0.0539093 | -0.0001622 | 0 | 1.713865 | 1 | 60 | 300 | no_ion
4 | 0.01259 | 0.0537837 | -0.0001893 | 0 | 1.713865 | 1 | 60 | 300 | no_ion
4 | 0.0100006 | 0.0539157 | -0.000138 | 0 | 1.713865 | 1 | 60 | 300 | no_ion
6 | 19980.47 | 0.0404589 | 0.0133818 | 0 | 1.713169 | 1 | 60 | 300 | no_ion
6 | 15878.91 | 0.0404243 | 0.0105958 | 0 | 1.713169 | 1 | 60 | 300 | no_ion
6 | 12597.66 | 0.0403918 | 0.0083465 | 0 | 1.713169 | 1 | 60 | 300 | no_ion
6 | 10019.53 | 0.0404084 | 0.0065636 | 0 | 1.713169 | 1 | 60 | 300 | no_ion
6 | 7928.241 | 0.0404272 | 0.0051114 | 0 | 1.713169 | 1 | 60 | 300 | no_ion
6 | 6307.871 | 0.0404435 | 0.0039656 | 0 | 1.713169 | 1 | 60 | 300 | no_ion
6 | 5034.722 | 0.0404627 | 0.0030481 | 0 | 1.713169 | 1 | 60 | 300 | no_ion
6 | 3993.056 | 0.0405211 | 0.0022816 | 0 | 1.713169 | 1 | 60 | 300 | no_ion
6 | 3144.055 | 0.0405917 | 0.0016405 | 0 | 1.713169 | 1 | 60 | 300 | no_ion
6 | 2519.531 | 0.0406459 | 0.0011474 | 0 | 1.713169 | 1 | 60 | 300 | no_ion
6 | 2000.762 | 0.0406994 | 0.0007179 | 0 | 1.713169 | 1 | 60 | 300 | no_ion
6 | 1580.669 | 0.0407767 | 0.0003507 | 0 | 1.713169 | 1 | 60 | 300 | no_ion
6 | 1253.634 | 0.0408975 | 3.54074e-05 | 0 | 1.713169 | 1 | 60 | 300 | no_ion
6 | 1000.702 | 0.0409896 | -0.0002319 | 0 | 1.713169 | 1 | 60 | 300 | no_ion
6 | 790.0281 | 0.0411018 | -0.0004889 | 0 | 1.713169 | 1 | 60 | 300 | no_ion
6 | 628.811 | 0.0412357 | -0.0007008 | 0 | 1.713169 | 1 | 60 | 300 | no_ion
6 | 502.2321 | 0.041368 | -0.0009086 | 0 | 1.713169 | 1 | 60 | 300 | no_ion
6 | 400.1524 | 0.0415155 | -0.0011292 | 0 | 1.713169 | 1 | 60 | 300 | no_ion
6 | 315.5048 | 0.0417136 | -0.0013604 | 0 | 1.713169 | 1 | 60 | 300 | no_ion
6 | 252.0161 | 0.0419106 | -0.0015918 | 0 | 1.713169 | 1 | 60 | 300 | no_ion
6 | 200.3205 | 0.0421629 | -0.0018362 | 0 | 1.713169 | 1 | 60 | 300 | no_ion
6 | 158.0056 | 0.0424736 | -0.0020992 | 0 | 1.713169 | 1 | 60 | 300 | no_ion
6 | 125.558 | 0.0428261 | -0.0023635 | 0 | 1.713169 | 1 | 60 | 300 | no_ion
6 | 99.734 | 0.0432315 | -0.0026257 | 0 | 1.713169 | 1 | 60 | 300 | no_ion
6 | 79.44915 | 0.0436983 | -0.0028518 | 0 | 1.713169 | 1 | 60 | 300 | no_ion
6 | 62.91946 | 0.044222 | -0.0030501 | 0 | 1.713169 | 1 | 60 | 300 | no_ion
6 | 49.86702 | 0.0448342 | -0.0031834 | 0 | 1.713169 | 1 | 60 | 300 | no_ion
6 | 38.42213 | 0.0455014 | -0.0032373 | 0 | 1.713169 | 1 | 60 | 300 | no_ion
6 | 31.25 | 0.0460694 | -0.0032147 | 0 | 1.713169 | 1 | 60 | 300 | no_ion
6 | 24.93351 | 0.0466583 | -0.0031277 | 0 | 1.713169 | 1 | 60 | 300 | no_ion
6 | 20.03205 | 0.0471586 | -0.0030033 | 0 | 1.713169 | 1 | 60 | 300 | no_ion
6 | 15.625 | 0.047639 | -0.0028335 | 0 | 1.713169 | 1 | 60 | 300 | no_ion
6 | 12.46675 | 0.0480619 | -0.002681 | 0 | 1.713169 | 1 | 60 | 300 | no_ion
6 | 9.9734 | 0.0483861 | -0.0025317 | 0 | 1.713169 | 1 | 60 | 300 | no_ion
6 | 7.971939 | 0.0487202 | -0.0024078 | 0 | 1.713169 | 1 | 60 | 300 | no_ion
6 | 6.351626 | 0.0490262 | -0.0022805 | 0 | 1.713169 | 1 | 60 | 300 | no_ion
6 | 5.013369 | 0.0493725 | -0.0021656 | 0 | 1.713169 | 1 | 60 | 300 | no_ion
6 | 3.985969 | 0.049638 | -0.0020691 | 0 | 1.713169 | 1 | 60 | 300 | no_ion
6 | 3.175813 | 0.0499039 | -0.0019987 | 0 | 1.713169 | 1 | 60 | 300 | no_ion
6 | 2.516103 | 0.0501768 | -0.0019406 | 0 | 1.713169 | 1 | 60 | 300 | no_ion
6 | 1.99553 | 0.0504926 | -0.0018496 | 0 | 1.713169 | 1 | 60 | 300 | no_ion
6 | 1.587906 | 0.0507712 | -0.0018073 | 0 | 1.713169 | 1 | 60 | 300 | no_ion
6 | 1.258052 | 0.0509762 | -0.0017832 | 0 | 1.713169 | 1 | 60 | 300 | no_ion
6 | 0.997765 | 0.0512674 | -0.0015921 | 0 | 1.713169 | 1 | 60 | 300 | no_ion
6 | 0.7927448 | 0.0514902 | -0.001495 | 0 | 1.713169 | 1 | 60 | 300 | no_ion
6 | 0.6290258 | 0.051761 | -0.0014985 | 0 | 1.713169 | 1 | 60 | 300 | no_ion
6 | 0.4988825 | 0.0518836 | -0.0014867 | 0 | 1.713169 | 1 | 60 | 300 | no_ion
6 | 0.3985969 | 0.0521944 | -0.0013303 | 0 | 1.713169 | 1 | 60 | 300 | no_ion
6 | 0.316723 | 0.0522785 | -0.0012708 | 0 | 1.713169 | 1 | 60 | 300 | no_ion
6 | 0.2514753 | 0.0525359 | -0.00127 | 0 | 1.713169 | 1 | 60 | 300 | no_ion
6 | 0.1999787 | 0.0526723 | -0.0011567 | 0 | 1.713169 | 1 | 60 | 300 | no_ion
6 | 0.1587906 | 0.0529006 | -0.0011461 | 0 | 1.713169 | 1 | 60 | 300 | no_ion
6 | 0.1260081 | 0.053051 | -0.0009981 | 0 | 1.713169 | 1 | 60 | 300 | no_ion
6 | 0.1001603 | 0.0530439 | -0.0008984 | 0 | 1.713169 | 1 | 60 | 300 | no_ion
6 | 0.0795031 | 0.0533861 | -0.0007226 | 0 | 1.713169 | 1 | 60 | 300 | no_ion
6 | 0.0631398 | 0.0535642 | -0.0006439 | 0 | 1.713169 | 1 | 60 | 300 | no_ion
6 | 0.050123 | 0.0538101 | -0.0005457 | 0 | 1.713169 | 1 | 60 | 300 | no_ion
6 | 0.0398326 | 0.0535956 | -0.0004183 | 0 | 1.713169 | 1 | 60 | 300 | no_ion
6 | 0.0316381 | 0.0538582 | -0.0004782 | 0 | 1.713169 | 1 | 60 | 300 | no_ion
6 | 0.025126 | 0.0537966 | -0.0003142 | 0 | 1.713169 | 1 | 60 | 300 | no_ion
6 | 0.019957 | 0.0538077 | -0.0003018 | 0 | 1.713169 | 1 | 60 | 300 | no_ion
6 | 0.015849 | 0.0538309 | -0.0003924 | 0 | 1.713169 | 1 | 60 | 300 | no_ion
6 | 0.01259 | 0.0539113 | -0.0002677 | 0 | 1.713169 | 1 | 60 | 300 | no_ion
6 | 0.0100006 | 0.0538805 | -0.0002393 | 0 | 1.713169 | 1 | 60 | 300 | no_ion