## Sheet1
Time(h) | Freq | Zreal | Zimag | ppm | mean_voltage | current | temperature | flow | Label
0 | 19980.47 | 0.0403541 | 0.0133889 | 0 | 1.7155362 | 1 | 60 | 300 | no_ion
0 | 15878.91 | 0.0403487 | 0.0105963 | 0 | 1.7155362 | 1 | 60 | 300 | no_ion
0 | 12597.66 | 0.0403217 | 0.0083472 | 0 | 1.7155362 | 1 | 60 | 300 | no_ion
0 | 10019.53 | 0.0403127 | 0.0065691 | 0 | 1.7155362 | 1 | 60 | 300 | no_ion
0 | 7928.241 | 0.0403443 | 0.0051072 | 0 | 1.7155362 | 1 | 60 | 300 | no_ion
0 | 6307.871 | 0.0403651 | 0.003961 | 0 | 1.7155362 | 1 | 60 | 300 | no_ion
0 | 5034.722 | 0.0404066 | 0.0030509 | 0 | 1.7155362 | 1 | 60 | 300 | no_ion
0 | 3993.056 | 0.0404392 | 0.0022858 | 0 | 1.7155362 | 1 | 60 | 300 | no_ion
0 | 3144.055 | 0.0404952 | 0.0016408 | 0 | 1.7155362 | 1 | 60 | 300 | no_ion
0 | 2519.531 | 0.0405456 | 0.0011535 | 0 | 1.7155362 | 1 | 60 | 300 | no_ion
0 | 2000.762 | 0.0406001 | 0.0007275 | 0 | 1.7155362 | 1 | 60 | 300 | no_ion
0 | 1580.669 | 0.040703 | 0.0003546 | 0 | 1.7155362 | 1 | 60 | 300 | no_ion
0 | 1253.634 | 0.0408093 | 4.204045e-05 | 0 | 1.7155362 | 1 | 60 | 300 | no_ion
0 | 1000.702 | 0.0409041 | -0.0002219 | 0 | 1.7155362 | 1 | 60 | 300 | no_ion
0 | 790.0281 | 0.0410184 | -0.0004759 | 0 | 1.7155362 | 1 | 60 | 300 | no_ion
0 | 628.811 | 0.0411521 | -0.0006958 | 0 | 1.7155362 | 1 | 60 | 300 | no_ion
0 | 502.2321 | 0.0412627 | -0.0009014 | 0 | 1.7155362 | 1 | 60 | 300 | no_ion
0 | 400.1524 | 0.0414351 | -0.0011206 | 0 | 1.7155362 | 1 | 60 | 300 | no_ion
0 | 315.5048 | 0.0416278 | -0.0013504 | 0 | 1.7155362 | 1 | 60 | 300 | no_ion
0 | 252.0161 | 0.0417978 | -0.0015768 | 0 | 1.7155362 | 1 | 60 | 300 | no_ion
0 | 200.3205 | 0.0420342 | -0.0018259 | 0 | 1.7155362 | 1 | 60 | 300 | no_ion
0 | 158.0056 | 0.0423607 | -0.0020926 | 0 | 1.7155362 | 1 | 60 | 300 | no_ion
0 | 125.558 | 0.0426925 | -0.0023562 | 0 | 1.7155362 | 1 | 60 | 300 | no_ion
0 | 99.734 | 0.0430863 | -0.002621 | 0 | 1.7155362 | 1 | 60 | 300 | no_ion
0 | 79.44915 | 0.0435714 | -0.0028595 | 0 | 1.7155362 | 1 | 60 | 300 | no_ion
0 | 62.91946 | 0.0440959 | -0.0030624 | 0 | 1.7155362 | 1 | 60 | 300 | no_ion
0 | 49.86702 | 0.0447113 | -0.0032022 | 0 | 1.7155362 | 1 | 60 | 300 | no_ion
0 | 38.42213 | 0.0454142 | -0.0032763 | 0 | 1.7155362 | 1 | 60 | 300 | no_ion
0 | 31.25 | 0.0459644 | -0.0032654 | 0 | 1.7155362 | 1 | 60 | 300 | no_ion
0 | 24.93351 | 0.0465315 | -0.0031866 | 0 | 1.7155362 | 1 | 60 | 300 | no_ion
0 | 20.03205 | 0.0470478 | -0.0030701 | 0 | 1.7155362 | 1 | 60 | 300 | no_ion
0 | 15.625 | 0.04755 | -0.0029109 | 0 | 1.7155362 | 1 | 60 | 300 | no_ion
0 | 12.46675 | 0.0479515 | -0.0027582 | 0 | 1.7155362 | 1 | 60 | 300 | no_ion
0 | 9.9734 | 0.0483149 | -0.0026214 | 0 | 1.7155362 | 1 | 60 | 300 | no_ion
0 | 7.971939 | 0.0486735 | -0.0024969 | 0 | 1.7155362 | 1 | 60 | 300 | no_ion
0 | 6.351626 | 0.049021 | -0.0023811 | 0 | 1.7155362 | 1 | 60 | 300 | no_ion
0 | 5.013369 | 0.0493345 | -0.0022909 | 0 | 1.7155362 | 1 | 60 | 300 | no_ion
0 | 3.985969 | 0.0496799 | -0.0022107 | 0 | 1.7155362 | 1 | 60 | 300 | no_ion
0 | 3.175813 | 0.0499336 | -0.0021241 | 0 | 1.7155362 | 1 | 60 | 300 | no_ion
0 | 2.516103 | 0.0502038 | -0.00207 | 0 | 1.7155362 | 1 | 60 | 300 | no_ion
0 | 1.99553 | 0.0505631 | -0.0020497 | 0 | 1.7155362 | 1 | 60 | 300 | no_ion
0 | 1.587906 | 0.0508695 | -0.0019887 | 0 | 1.7155362 | 1 | 60 | 300 | no_ion
0 | 1.258052 | 0.0511488 | -0.0018575 | 0 | 1.7155362 | 1 | 60 | 300 | no_ion
0 | 0.997765 | 0.0513735 | -0.0018243 | 0 | 1.7155362 | 1 | 60 | 300 | no_ion
0 | 0.7927448 | 0.0516783 | -0.0017318 | 0 | 1.7155362 | 1 | 60 | 300 | no_ion
0 | 0.6290258 | 0.0519175 | -0.0015481 | 0 | 1.7155362 | 1 | 60 | 300 | no_ion
0 | 0.4988825 | 0.0522514 | -0.0016437 | 0 | 1.7155362 | 1 | 60 | 300 | no_ion
0 | 0.3985969 | 0.0523779 | -0.0016675 | 0 | 1.7155362 | 1 | 60 | 300 | no_ion
0 | 0.316723 | 0.0525876 | -0.0015247 | 0 | 1.7155362 | 1 | 60 | 300 | no_ion
0 | 0.2514753 | 0.0529058 | -0.0014855 | 0 | 1.7155362 | 1 | 60 | 300 | no_ion
0 | 0.1999787 | 0.0530643 | -0.0013705 | 0 | 1.7155362 | 1 | 60 | 300 | no_ion
0 | 0.1587906 | 0.0533123 | -0.0012028 | 0 | 1.7155362 | 1 | 60 | 300 | no_ion
0 | 0.1260081 | 0.0535985 | -0.0010287 | 0 | 1.7155362 | 1 | 60 | 300 | no_ion
0 | 0.1001603 | 0.0536317 | -0.0009616 | 0 | 1.7155362 | 1 | 60 | 300 | no_ion
0 | 0.0795031 | 0.053723 | -0.0010298 | 0 | 1.7155362 | 1 | 60 | 300 | no_ion
0 | 0.0631398 | 0.0539484 | -0.0007546 | 0 | 1.7155362 | 1 | 60 | 300 | no_ion
0 | 0.050123 | 0.0540589 | -0.0006636 | 0 | 1.7155362 | 1 | 60 | 300 | no_ion
0 | 0.0398326 | 0.0542079 | -0.0005249 | 0 | 1.7155362 | 1 | 60 | 300 | no_ion
0 | 0.0316381 | 0.0543019 | -0.0005168 | 0 | 1.7155362 | 1 | 60 | 300 | no_ion
0 | 0.025126 | 0.0541899 | -0.0004929 | 0 | 1.7155362 | 1 | 60 | 300 | no_ion
0 | 0.019957 | 0.0543589 | -0.0002703 | 0 | 1.7155362 | 1 | 60 | 300 | no_ion
0 | 0.015849 | 0.0543039 | -0.0001642 | 0 | 1.7155362 | 1 | 60 | 300 | no_ion
0 | 0.01259 | 0.0542916 | -0.0001975 | 0 | 1.7155362 | 1 | 60 | 300 | no_ion
0 | 0.0100006 | 0.054306 | -6.701796e-05 | 0 | 1.7155362 | 1 | 60 | 300 | no_ion
2 | 19980.47 | 0.040313 | 0.0133798 | 0 | 1.71702 | 1 | 60 | 300 | no_ion
2 | 15878.91 | 0.0403027 | 0.0105891 | 0 | 1.71702 | 1 | 60 | 300 | no_ion
2 | 12597.66 | 0.0403116 | 0.0083493 | 0 | 1.71702 | 1 | 60 | 300 | no_ion
2 | 10019.53 | 0.0403286 | 0.0065645 | 0 | 1.71702 | 1 | 60 | 300 | no_ion
2 | 7928.241 | 0.0403508 | 0.0051153 | 0 | 1.71702 | 1 | 60 | 300 | no_ion
2 | 6307.871 | 0.0403776 | 0.003965 | 0 | 1.71702 | 1 | 60 | 300 | no_ion
2 | 5034.722 | 0.0403874 | 0.0030506 | 0 | 1.71702 | 1 | 60 | 300 | no_ion
2 | 3993.056 | 0.0404473 | 0.0022842 | 0 | 1.71702 | 1 | 60 | 300 | no_ion
2 | 3144.055 | 0.0404838 | 0.0016421 | 0 | 1.71702 | 1 | 60 | 300 | no_ion
2 | 2519.531 | 0.0405534 | 0.0011538 | 0 | 1.71702 | 1 | 60 | 300 | no_ion
2 | 2000.762 | 0.0406548 | 0.0007262 | 0 | 1.71702 | 1 | 60 | 300 | no_ion
2 | 1580.669 | 0.0407229 | 0.0003591 | 0 | 1.71702 | 1 | 60 | 300 | no_ion
2 | 1253.634 | 0.0408176 | 4.419461e-05 | 0 | 1.71702 | 1 | 60 | 300 | no_ion
2 | 1000.702 | 0.0409204 | -0.0002234 | 0 | 1.71702 | 1 | 60 | 300 | no_ion
2 | 790.0281 | 0.0410246 | -0.0004747 | 0 | 1.71702 | 1 | 60 | 300 | no_ion
2 | 628.811 | 0.0411475 | -0.0006972 | 0 | 1.71702 | 1 | 60 | 300 | no_ion
2 | 502.2321 | 0.0412948 | -0.0009009 | 0 | 1.71702 | 1 | 60 | 300 | no_ion
2 | 400.1524 | 0.0414505 | -0.0011171 | 0 | 1.71702 | 1 | 60 | 300 | no_ion
2 | 315.5048 | 0.0416411 | -0.0013474 | 0 | 1.71702 | 1 | 60 | 300 | no_ion
2 | 252.0161 | 0.0418305 | -0.0015751 | 0 | 1.71702 | 1 | 60 | 300 | no_ion
2 | 200.3205 | 0.0420828 | -0.0018203 | 0 | 1.71702 | 1 | 60 | 300 | no_ion
2 | 158.0056 | 0.0423719 | -0.0020856 | 0 | 1.71702 | 1 | 60 | 300 | no_ion
2 | 125.558 | 0.0427199 | -0.0023506 | 0 | 1.71702 | 1 | 60 | 300 | no_ion
2 | 99.734 | 0.043114 | -0.0026241 | 0 | 1.71702 | 1 | 60 | 300 | no_ion
2 | 79.44915 | 0.0435835 | -0.002857 | 0 | 1.71702 | 1 | 60 | 300 | no_ion
2 | 62.91946 | 0.0441431 | -0.0030635 | 0 | 1.71702 | 1 | 60 | 300 | no_ion
2 | 49.86702 | 0.0447045 | -0.0032125 | 0 | 1.71702 | 1 | 60 | 300 | no_ion
2 | 38.42213 | 0.0454153 | -0.0032906 | 0 | 1.71702 | 1 | 60 | 300 | no_ion
2 | 31.25 | 0.0459538 | -0.0032816 | 0 | 1.71702 | 1 | 60 | 300 | no_ion
2 | 24.93351 | 0.0465123 | -0.0032062 | 0 | 1.71702 | 1 | 60 | 300 | no_ion
2 | 20.03205 | 0.0470378 | -0.0030941 | 0 | 1.71702 | 1 | 60 | 300 | no_ion
2 | 15.625 | 0.0475955 | -0.0029401 | 0 | 1.71702 | 1 | 60 | 300 | no_ion
2 | 12.46675 | 0.0479841 | -0.0027933 | 0 | 1.71702 | 1 | 60 | 300 | no_ion
2 | 9.9734 | 0.0483957 | -0.0026568 | 0 | 1.71702 | 1 | 60 | 300 | no_ion
2 | 7.971939 | 0.0487141 | -0.0025447 | 0 | 1.71702 | 1 | 60 | 300 | no_ion
2 | 6.351626 | 0.0490271 | -0.0024282 | 0 | 1.71702 | 1 | 60 | 300 | no_ion
2 | 5.013369 | 0.0493575 | -0.0023411 | 0 | 1.71702 | 1 | 60 | 300 | no_ion
2 | 3.985969 | 0.049692 | -0.0022662 | 0 | 1.71702 | 1 | 60 | 300 | no_ion
2 | 3.175813 | 0.0500058 | -0.0021992 | 0 | 1.71702 | 1 | 60 | 300 | no_ion
2 | 2.516103 | 0.0502573 | -0.0022072 | 0 | 1.71702 | 1 | 60 | 300 | no_ion
2 | 1.99553 | 0.0506081 | -0.0021234 | 0 | 1.71702 | 1 | 60 | 300 | no_ion
2 | 1.587906 | 0.050882 | -0.0020618 | 0 | 1.71702 | 1 | 60 | 300 | no_ion
2 | 1.258052 | 0.051173 | -0.0019779 | 0 | 1.71702 | 1 | 60 | 300 | no_ion
2 | 0.997765 | 0.0516801 | -0.0019742 | 0 | 1.71702 | 1 | 60 | 300 | no_ion
2 | 0.7927448 | 0.0518376 | -0.0019638 | 0 | 1.71702 | 1 | 60 | 300 | no_ion
2 | 0.6290258 | 0.051988 | -0.0018589 | 0 | 1.71702 | 1 | 60 | 300 | no_ion
2 | 0.4988825 | 0.0522373 | -0.0017868 | 0 | 1.71702 | 1 | 60 | 300 | no_ion
2 | 0.3985969 | 0.0525576 | -0.0017178 | 0 | 1.71702 | 1 | 60 | 300 | no_ion
2 | 0.316723 | 0.0529435 | -0.0016126 | 0 | 1.71702 | 1 | 60 | 300 | no_ion
2 | 0.2514753 | 0.053028 | -0.0015519 | 0 | 1.71702 | 1 | 60 | 300 | no_ion
2 | 0.1999787 | 0.0532973 | -0.0014022 | 0 | 1.71702 | 1 | 60 | 300 | no_ion
2 | 0.1587906 | 0.0535569 | -0.0013203 | 0 | 1.71702 | 1 | 60 | 300 | no_ion
2 | 0.1260081 | 0.0536868 | -0.0012431 | 0 | 1.71702 | 1 | 60 | 300 | no_ion
2 | 0.1001603 | 0.0539827 | -0.0010774 | 0 | 1.71702 | 1 | 60 | 300 | no_ion
2 | 0.0795031 | 0.0540449 | -0.0010802 | 0 | 1.71702 | 1 | 60 | 300 | no_ion
2 | 0.0631398 | 0.0542013 | -0.0008774 | 0 | 1.71702 | 1 | 60 | 300 | no_ion
2 | 0.050123 | 0.0544089 | -0.0006635 | 0 | 1.71702 | 1 | 60 | 300 | no_ion
2 | 0.0398326 | 0.0545124 | -0.0005482 | 0 | 1.71702 | 1 | 60 | 300 | no_ion
2 | 0.0316381 | 0.0545119 | -0.0005052 | 0 | 1.71702 | 1 | 60 | 300 | no_ion
2 | 0.025126 | 0.0545504 | -0.0002532 | 0 | 1.71702 | 1 | 60 | 300 | no_ion
2 | 0.019957 | 0.054635 | -0.0002995 | 0 | 1.71702 | 1 | 60 | 300 | no_ion
2 | 0.015849 | 0.0546062 | -0.0001927 | 0 | 1.71702 | 1 | 60 | 300 | no_ion
2 | 0.01259 | 0.0545668 | -0.0001201 | 0 | 1.71702 | 1 | 60 | 300 | no_ion
2 | 0.0100006 | 0.0545445 | -8.390592e-05 | 0 | 1.71702 | 1 | 60 | 300 | no_ion
4 | 19980.47 | 0.0403181 | 0.0133923 | 0 | 1.718333 | 1 | 60 | 300 | no_ion
4 | 15878.91 | 0.0402651 | 0.0105841 | 0 | 1.718333 | 1 | 60 | 300 | no_ion
4 | 12597.66 | 0.0403127 | 0.0083495 | 0 | 1.718333 | 1 | 60 | 300 | no_ion
4 | 10019.53 | 0.0403002 | 0.0065674 | 0 | 1.718333 | 1 | 60 | 300 | no_ion
4 | 7928.241 | 0.0403341 | 0.0051084 | 0 | 1.718333 | 1 | 60 | 300 | no_ion
4 | 6307.871 | 0.0403553 | 0.0039738 | 0 | 1.718333 | 1 | 60 | 300 | no_ion
4 | 5034.722 | 0.0403839 | 0.0030512 | 0 | 1.718333 | 1 | 60 | 300 | no_ion
4 | 3993.056 | 0.0404224 | 0.0022879 | 0 | 1.718333 | 1 | 60 | 300 | no_ion
4 | 3144.055 | 0.0404834 | 0.0016464 | 0 | 1.718333 | 1 | 60 | 300 | no_ion
4 | 2519.531 | 0.0405249 | 0.0011562 | 0 | 1.718333 | 1 | 60 | 300 | no_ion
4 | 2000.762 | 0.0406128 | 0.0007246 | 0 | 1.718333 | 1 | 60 | 300 | no_ion
4 | 1580.669 | 0.0406976 | 0.000359 | 0 | 1.718333 | 1 | 60 | 300 | no_ion
4 | 1253.634 | 0.0407816 | 4.625489e-05 | 0 | 1.718333 | 1 | 60 | 300 | no_ion
4 | 1000.702 | 0.0408864 | -0.0002227 | 0 | 1.718333 | 1 | 60 | 300 | no_ion
4 | 790.0281 | 0.0409967 | -0.0004757 | 0 | 1.718333 | 1 | 60 | 300 | no_ion
4 | 628.811 | 0.0411199 | -0.000696 | 0 | 1.718333 | 1 | 60 | 300 | no_ion
4 | 502.2321 | 0.0412757 | -0.0008985 | 0 | 1.718333 | 1 | 60 | 300 | no_ion
4 | 400.1524 | 0.0414313 | -0.0011149 | 0 | 1.718333 | 1 | 60 | 300 | no_ion
4 | 315.5048 | 0.0416145 | -0.0013431 | 0 | 1.718333 | 1 | 60 | 300 | no_ion
4 | 252.0161 | 0.0417925 | -0.0015741 | 0 | 1.718333 | 1 | 60 | 300 | no_ion
4 | 200.3205 | 0.0420235 | -0.001817 | 0 | 1.718333 | 1 | 60 | 300 | no_ion
4 | 158.0056 | 0.0423254 | -0.0020861 | 0 | 1.718333 | 1 | 60 | 300 | no_ion
4 | 125.558 | 0.0426557 | -0.0023543 | 0 | 1.718333 | 1 | 60 | 300 | no_ion
4 | 99.734 | 0.0430685 | -0.0026265 | 0 | 1.718333 | 1 | 60 | 300 | no_ion
4 | 79.44915 | 0.0435311 | -0.0028589 | 0 | 1.718333 | 1 | 60 | 300 | no_ion
4 | 62.91946 | 0.0440634 | -0.0030702 | 0 | 1.718333 | 1 | 60 | 300 | no_ion
4 | 49.86702 | 0.0446581 | -0.0032192 | 0 | 1.718333 | 1 | 60 | 300 | no_ion
4 | 38.42213 | 0.0453525 | -0.0033032 | 0 | 1.718333 | 1 | 60 | 300 | no_ion
4 | 31.25 | 0.0458922 | -0.0032982 | 0 | 1.718333 | 1 | 60 | 300 | no_ion
4 | 24.93351 | 0.0464825 | -0.0032232 | 0 | 1.718333 | 1 | 60 | 300 | no_ion
4 | 20.03205 | 0.0469683 | -0.0031224 | 0 | 1.718333 | 1 | 60 | 300 | no_ion
4 | 15.625 | 0.0475287 | -0.0029591 | 0 | 1.718333 | 1 | 60 | 300 | no_ion
4 | 12.46675 | 0.0479502 | -0.0028194 | 0 | 1.718333 | 1 | 60 | 300 | no_ion
4 | 9.9734 | 0.048355 | -0.0026914 | 0 | 1.718333 | 1 | 60 | 300 | no_ion
4 | 7.971939 | 0.0486716 | -0.0025787 | 0 | 1.718333 | 1 | 60 | 300 | no_ion
4 | 6.351626 | 0.0490501 | -0.0024772 | 0 | 1.718333 | 1 | 60 | 300 | no_ion
4 | 5.013369 | 0.0493582 | -0.0023942 | 0 | 1.718333 | 1 | 60 | 300 | no_ion
4 | 3.985969 | 0.0496667 | -0.0023149 | 0 | 1.718333 | 1 | 60 | 300 | no_ion
4 | 3.175813 | 0.0499976 | -0.0022448 | 0 | 1.718333 | 1 | 60 | 300 | no_ion
4 | 2.516103 | 0.0503324 | -0.0022122 | 0 | 1.718333 | 1 | 60 | 300 | no_ion
4 | 1.99553 | 0.0506515 | -0.0022099 | 0 | 1.718333 | 1 | 60 | 300 | no_ion
4 | 1.587906 | 0.0509901 | -0.0021093 | 0 | 1.718333 | 1 | 60 | 300 | no_ion
4 | 1.258052 | 0.0512532 | -0.002078 | 0 | 1.718333 | 1 | 60 | 300 | no_ion
4 | 0.997765 | 0.0515808 | -0.0020218 | 0 | 1.718333 | 1 | 60 | 300 | no_ion
4 | 0.7927448 | 0.0518668 | -0.0019218 | 0 | 1.718333 | 1 | 60 | 300 | no_ion
4 | 0.6290258 | 0.0523148 | -0.0018773 | 0 | 1.718333 | 1 | 60 | 300 | no_ion
4 | 0.4988825 | 0.0523363 | -0.0018558 | 0 | 1.718333 | 1 | 60 | 300 | no_ion
4 | 0.3985969 | 0.0526975 | -0.0017412 | 0 | 1.718333 | 1 | 60 | 300 | no_ion
4 | 0.316723 | 0.0529809 | -0.0017139 | 0 | 1.718333 | 1 | 60 | 300 | no_ion
4 | 0.2514753 | 0.0532889 | -0.0015692 | 0 | 1.718333 | 1 | 60 | 300 | no_ion
4 | 0.1999787 | 0.053448 | -0.0015054 | 0 | 1.718333 | 1 | 60 | 300 | no_ion
4 | 0.1587906 | 0.0536861 | -0.0014073 | 0 | 1.718333 | 1 | 60 | 300 | no_ion
4 | 0.1260081 | 0.0539713 | -0.0013037 | 0 | 1.718333 | 1 | 60 | 300 | no_ion
4 | 0.1001603 | 0.0542611 | -0.001163 | 0 | 1.718333 | 1 | 60 | 300 | no_ion
4 | 0.0795031 | 0.0542342 | -0.0010157 | 0 | 1.718333 | 1 | 60 | 300 | no_ion
4 | 0.0631398 | 0.0544656 | -0.0008407 | 0 | 1.718333 | 1 | 60 | 300 | no_ion
4 | 0.050123 | 0.0544023 | -0.0006848 | 0 | 1.718333 | 1 | 60 | 300 | no_ion
4 | 0.0398326 | 0.0546002 | -0.0006221 | 0 | 1.718333 | 1 | 60 | 300 | no_ion
4 | 0.0316381 | 0.0547197 | -0.0004824 | 0 | 1.718333 | 1 | 60 | 300 | no_ion
4 | 0.025126 | 0.0547226 | -0.0002657 | 0 | 1.718333 | 1 | 60 | 300 | no_ion
4 | 0.019957 | 0.054888 | -0.0001947 | 0 | 1.718333 | 1 | 60 | 300 | no_ion
4 | 0.015849 | 0.054745 | -0.0001829 | 0 | 1.718333 | 1 | 60 | 300 | no_ion
4 | 0.01259 | 0.0549368 | -0.0001608 | 0 | 1.718333 | 1 | 60 | 300 | no_ion
4 | 0.0100006 | 0.0548246 | -0.000108 | 0 | 1.718333 | 1 | 60 | 300 | no_ion
6 | 19980.47 | 0.0403982 | 0.0133703 | 0 | 1.719737 | 1 | 60 | 300 | no_ion
6 | 15878.91 | 0.0403818 | 0.0105856 | 0 | 1.719737 | 1 | 60 | 300 | no_ion
6 | 12597.66 | 0.040378 | 0.0083457 | 0 | 1.719737 | 1 | 60 | 300 | no_ion
6 | 10019.53 | 0.0403577 | 0.0065792 | 0 | 1.719737 | 1 | 60 | 300 | no_ion
6 | 7928.241 | 0.0403811 | 0.0051074 | 0 | 1.719737 | 1 | 60 | 300 | no_ion
6 | 6307.871 | 0.0404058 | 0.0039727 | 0 | 1.719737 | 1 | 60 | 300 | no_ion
6 | 5034.722 | 0.040428 | 0.0030533 | 0 | 1.719737 | 1 | 60 | 300 | no_ion
6 | 3993.056 | 0.0404692 | 0.002287 | 0 | 1.719737 | 1 | 60 | 300 | no_ion
6 | 3144.055 | 0.0405249 | 0.0016445 | 0 | 1.719737 | 1 | 60 | 300 | no_ion
6 | 2519.531 | 0.0405711 | 0.0011536 | 0 | 1.719737 | 1 | 60 | 300 | no_ion
6 | 2000.762 | 0.0406351 | 0.0007265 | 0 | 1.719737 | 1 | 60 | 300 | no_ion
6 | 1580.669 | 0.0407232 | 0.0003568 | 0 | 1.719737 | 1 | 60 | 300 | no_ion
6 | 1253.634 | 0.0407933 | 4.596705e-05 | 0 | 1.719737 | 1 | 60 | 300 | no_ion
6 | 1000.702 | 0.0409181 | -0.0002227 | 0 | 1.719737 | 1 | 60 | 300 | no_ion
6 | 790.0281 | 0.0410262 | -0.0004671 | 0 | 1.719737 | 1 | 60 | 300 | no_ion
6 | 628.811 | 0.0411378 | -0.000691 | 0 | 1.719737 | 1 | 60 | 300 | no_ion
6 | 502.2321 | 0.0413104 | -0.0008969 | 0 | 1.719737 | 1 | 60 | 300 | no_ion
6 | 400.1524 | 0.0414803 | -0.001113 | 0 | 1.719737 | 1 | 60 | 300 | no_ion
6 | 315.5048 | 0.0416379 | -0.0013444 | 0 | 1.719737 | 1 | 60 | 300 | no_ion
6 | 252.0161 | 0.0418523 | -0.0015735 | 0 | 1.719737 | 1 | 60 | 300 | no_ion
6 | 200.3205 | 0.0420788 | -0.001818 | 0 | 1.719737 | 1 | 60 | 300 | no_ion
6 | 158.0056 | 0.0423658 | -0.0020856 | 0 | 1.719737 | 1 | 60 | 300 | no_ion
6 | 125.558 | 0.0427292 | -0.0023496 | 0 | 1.719737 | 1 | 60 | 300 | no_ion
6 | 99.734 | 0.043115 | -0.0026128 | 0 | 1.719737 | 1 | 60 | 300 | no_ion
6 | 79.44915 | 0.0436078 | -0.0028537 | 0 | 1.719737 | 1 | 60 | 300 | no_ion
6 | 62.91946 | 0.0441347 | -0.0030766 | 0 | 1.719737 | 1 | 60 | 300 | no_ion
6 | 49.86702 | 0.0447266 | -0.0032275 | 0 | 1.719737 | 1 | 60 | 300 | no_ion
6 | 38.42213 | 0.0454181 | -0.0033151 | 0 | 1.719737 | 1 | 60 | 300 | no_ion
6 | 31.25 | 0.0459622 | -0.003309 | 0 | 1.719737 | 1 | 60 | 300 | no_ion
6 | 24.93351 | 0.046542 | -0.0032405 | 0 | 1.719737 | 1 | 60 | 300 | no_ion
6 | 20.03205 | 0.0470333 | -0.0031313 | 0 | 1.719737 | 1 | 60 | 300 | no_ion
6 | 15.625 | 0.0475768 | -0.0029768 | 0 | 1.719737 | 1 | 60 | 300 | no_ion
6 | 12.46675 | 0.0480164 | -0.0028438 | 0 | 1.719737 | 1 | 60 | 300 | no_ion
6 | 9.9734 | 0.0484252 | -0.0027131 | 0 | 1.719737 | 1 | 60 | 300 | no_ion
6 | 7.971939 | 0.0487719 | -0.0026039 | 0 | 1.719737 | 1 | 60 | 300 | no_ion
6 | 6.351626 | 0.0491336 | -0.0025136 | 0 | 1.719737 | 1 | 60 | 300 | no_ion
6 | 5.013369 | 0.0494633 | -0.0024221 | 0 | 1.719737 | 1 | 60 | 300 | no_ion
6 | 3.985969 | 0.0498047 | -0.0023624 | 0 | 1.719737 | 1 | 60 | 300 | no_ion
6 | 3.175813 | 0.0500945 | -0.0023062 | 0 | 1.719737 | 1 | 60 | 300 | no_ion
6 | 2.516103 | 0.0504262 | -0.0022564 | 0 | 1.719737 | 1 | 60 | 300 | no_ion
6 | 1.99553 | 0.0507518 | -0.0022297 | 0 | 1.719737 | 1 | 60 | 300 | no_ion
6 | 1.587906 | 0.0511246 | -0.002143 | 0 | 1.719737 | 1 | 60 | 300 | no_ion
6 | 1.258052 | 0.05143 | -0.002102 | 0 | 1.719737 | 1 | 60 | 300 | no_ion
6 | 0.997765 | 0.051698 | -0.0020623 | 0 | 1.719737 | 1 | 60 | 300 | no_ion
6 | 0.7927448 | 0.0520414 | -0.0020743 | 0 | 1.719737 | 1 | 60 | 300 | no_ion
6 | 0.6290258 | 0.0522201 | -0.0018702 | 0 | 1.719737 | 1 | 60 | 300 | no_ion
6 | 0.4988825 | 0.0526462 | -0.0018927 | 0 | 1.719737 | 1 | 60 | 300 | no_ion
6 | 0.3985969 | 0.0529425 | -0.0017955 | 0 | 1.719737 | 1 | 60 | 300 | no_ion
6 | 0.316723 | 0.0531341 | -0.00177 | 0 | 1.719737 | 1 | 60 | 300 | no_ion
6 | 0.2514753 | 0.0534971 | -0.0016327 | 0 | 1.719737 | 1 | 60 | 300 | no_ion
6 | 0.1999787 | 0.053548 | -0.0016251 | 0 | 1.719737 | 1 | 60 | 300 | no_ion
6 | 0.1587906 | 0.0539133 | -0.0014611 | 0 | 1.719737 | 1 | 60 | 300 | no_ion
6 | 0.1260081 | 0.0543613 | -0.0012462 | 0 | 1.719737 | 1 | 60 | 300 | no_ion
6 | 0.1001603 | 0.0543157 | -0.0011081 | 0 | 1.719737 | 1 | 60 | 300 | no_ion
6 | 0.0795031 | 0.0546115 | -0.0010193 | 0 | 1.719737 | 1 | 60 | 300 | no_ion
6 | 0.0631398 | 0.0547861 | -0.0007682 | 0 | 1.719737 | 1 | 60 | 300 | no_ion
6 | 0.050123 | 0.0546045 | -0.0006865 | 0 | 1.719737 | 1 | 60 | 300 | no_ion
6 | 0.0398326 | 0.0548162 | -0.0007005 | 0 | 1.719737 | 1 | 60 | 300 | no_ion
6 | 0.0316381 | 0.0550054 | -0.0004435 | 0 | 1.719737 | 1 | 60 | 300 | no_ion
6 | 0.025126 | 0.0547801 | -0.0005076 | 0 | 1.719737 | 1 | 60 | 300 | no_ion
6 | 0.019957 | 0.054926 | -0.0003119 | 0 | 1.719737 | 1 | 60 | 300 | no_ion
6 | 0.015849 | 0.0548728 | -0.0002158 | 0 | 1.719737 | 1 | 60 | 300 | no_ion
6 | 0.01259 | 0.0550947 | -4.726807e-05 | 0 | 1.719737 | 1 | 60 | 300 | no_ion
6 | 0.0100006 | 0.0551119 | -0.0001277 | 0 | 1.719737 | 1 | 60 | 300 | no_ion