## Sheet1
Time(h) | Freq | Zreal | Zimag | ppm | mean_voltage | current | temperature | flow | Label
0 | 19980.47 | 0.0403181 | 0.0133923 | 0 | 1.718333 | 1 | 60 | 300 | no_ion
0 | 15878.91 | 0.0402651 | 0.0105841 | 0 | 1.718333 | 1 | 60 | 300 | no_ion
0 | 12597.66 | 0.0403127 | 0.0083495 | 0 | 1.718333 | 1 | 60 | 300 | no_ion
0 | 10019.53 | 0.0403002 | 0.0065674 | 0 | 1.718333 | 1 | 60 | 300 | no_ion
0 | 7928.241 | 0.0403341 | 0.0051084 | 0 | 1.718333 | 1 | 60 | 300 | no_ion
0 | 6307.871 | 0.0403553 | 0.0039738 | 0 | 1.718333 | 1 | 60 | 300 | no_ion
0 | 5034.722 | 0.0403839 | 0.0030512 | 0 | 1.718333 | 1 | 60 | 300 | no_ion
0 | 3993.056 | 0.0404224 | 0.0022879 | 0 | 1.718333 | 1 | 60 | 300 | no_ion
0 | 3144.055 | 0.0404834 | 0.0016464 | 0 | 1.718333 | 1 | 60 | 300 | no_ion
0 | 2519.531 | 0.0405249 | 0.0011562 | 0 | 1.718333 | 1 | 60 | 300 | no_ion
0 | 2000.762 | 0.0406128 | 0.0007246 | 0 | 1.718333 | 1 | 60 | 300 | no_ion
0 | 1580.669 | 0.0406976 | 0.000359 | 0 | 1.718333 | 1 | 60 | 300 | no_ion
0 | 1253.634 | 0.0407816 | 4.625489e-05 | 0 | 1.718333 | 1 | 60 | 300 | no_ion
0 | 1000.702 | 0.0408864 | -0.0002227 | 0 | 1.718333 | 1 | 60 | 300 | no_ion
0 | 790.0281 | 0.0409967 | -0.0004757 | 0 | 1.718333 | 1 | 60 | 300 | no_ion
0 | 628.811 | 0.0411199 | -0.000696 | 0 | 1.718333 | 1 | 60 | 300 | no_ion
0 | 502.2321 | 0.0412757 | -0.0008985 | 0 | 1.718333 | 1 | 60 | 300 | no_ion
0 | 400.1524 | 0.0414313 | -0.0011149 | 0 | 1.718333 | 1 | 60 | 300 | no_ion
0 | 315.5048 | 0.0416145 | -0.0013431 | 0 | 1.718333 | 1 | 60 | 300 | no_ion
0 | 252.0161 | 0.0417925 | -0.0015741 | 0 | 1.718333 | 1 | 60 | 300 | no_ion
0 | 200.3205 | 0.0420235 | -0.001817 | 0 | 1.718333 | 1 | 60 | 300 | no_ion
0 | 158.0056 | 0.0423254 | -0.0020861 | 0 | 1.718333 | 1 | 60 | 300 | no_ion
0 | 125.558 | 0.0426557 | -0.0023543 | 0 | 1.718333 | 1 | 60 | 300 | no_ion
0 | 99.734 | 0.0430685 | -0.0026265 | 0 | 1.718333 | 1 | 60 | 300 | no_ion
0 | 79.44915 | 0.0435311 | -0.0028589 | 0 | 1.718333 | 1 | 60 | 300 | no_ion
0 | 62.91946 | 0.0440634 | -0.0030702 | 0 | 1.718333 | 1 | 60 | 300 | no_ion
0 | 49.86702 | 0.0446581 | -0.0032192 | 0 | 1.718333 | 1 | 60 | 300 | no_ion
0 | 38.42213 | 0.0453525 | -0.0033032 | 0 | 1.718333 | 1 | 60 | 300 | no_ion
0 | 31.25 | 0.0458922 | -0.0032982 | 0 | 1.718333 | 1 | 60 | 300 | no_ion
0 | 24.93351 | 0.0464825 | -0.0032232 | 0 | 1.718333 | 1 | 60 | 300 | no_ion
0 | 20.03205 | 0.0469683 | -0.0031224 | 0 | 1.718333 | 1 | 60 | 300 | no_ion
0 | 15.625 | 0.0475287 | -0.0029591 | 0 | 1.718333 | 1 | 60 | 300 | no_ion
0 | 12.46675 | 0.0479502 | -0.0028194 | 0 | 1.718333 | 1 | 60 | 300 | no_ion
0 | 9.9734 | 0.048355 | -0.0026914 | 0 | 1.718333 | 1 | 60 | 300 | no_ion
0 | 7.971939 | 0.0486716 | -0.0025787 | 0 | 1.718333 | 1 | 60 | 300 | no_ion
0 | 6.351626 | 0.0490501 | -0.0024772 | 0 | 1.718333 | 1 | 60 | 300 | no_ion
0 | 5.013369 | 0.0493582 | -0.0023942 | 0 | 1.718333 | 1 | 60 | 300 | no_ion
0 | 3.985969 | 0.0496667 | -0.0023149 | 0 | 1.718333 | 1 | 60 | 300 | no_ion
0 | 3.175813 | 0.0499976 | -0.0022448 | 0 | 1.718333 | 1 | 60 | 300 | no_ion
0 | 2.516103 | 0.0503324 | -0.0022122 | 0 | 1.718333 | 1 | 60 | 300 | no_ion
0 | 1.99553 | 0.0506515 | -0.0022099 | 0 | 1.718333 | 1 | 60 | 300 | no_ion
0 | 1.587906 | 0.0509901 | -0.0021093 | 0 | 1.718333 | 1 | 60 | 300 | no_ion
0 | 1.258052 | 0.0512532 | -0.002078 | 0 | 1.718333 | 1 | 60 | 300 | no_ion
0 | 0.997765 | 0.0515808 | -0.0020218 | 0 | 1.718333 | 1 | 60 | 300 | no_ion
0 | 0.7927448 | 0.0518668 | -0.0019218 | 0 | 1.718333 | 1 | 60 | 300 | no_ion
0 | 0.6290258 | 0.0523148 | -0.0018773 | 0 | 1.718333 | 1 | 60 | 300 | no_ion
0 | 0.4988825 | 0.0523363 | -0.0018558 | 0 | 1.718333 | 1 | 60 | 300 | no_ion
0 | 0.3985969 | 0.0526975 | -0.0017412 | 0 | 1.718333 | 1 | 60 | 300 | no_ion
0 | 0.316723 | 0.0529809 | -0.0017139 | 0 | 1.718333 | 1 | 60 | 300 | no_ion
0 | 0.2514753 | 0.0532889 | -0.0015692 | 0 | 1.718333 | 1 | 60 | 300 | no_ion
0 | 0.1999787 | 0.053448 | -0.0015054 | 0 | 1.718333 | 1 | 60 | 300 | no_ion
0 | 0.1587906 | 0.0536861 | -0.0014073 | 0 | 1.718333 | 1 | 60 | 300 | no_ion
0 | 0.1260081 | 0.0539713 | -0.0013037 | 0 | 1.718333 | 1 | 60 | 300 | no_ion
0 | 0.1001603 | 0.0542611 | -0.001163 | 0 | 1.718333 | 1 | 60 | 300 | no_ion
0 | 0.0795031 | 0.0542342 | -0.0010157 | 0 | 1.718333 | 1 | 60 | 300 | no_ion
0 | 0.0631398 | 0.0544656 | -0.0008407 | 0 | 1.718333 | 1 | 60 | 300 | no_ion
0 | 0.050123 | 0.0544023 | -0.0006848 | 0 | 1.718333 | 1 | 60 | 300 | no_ion
0 | 0.0398326 | 0.0546002 | -0.0006221 | 0 | 1.718333 | 1 | 60 | 300 | no_ion
0 | 0.0316381 | 0.0547197 | -0.0004824 | 0 | 1.718333 | 1 | 60 | 300 | no_ion
0 | 0.025126 | 0.0547226 | -0.0002657 | 0 | 1.718333 | 1 | 60 | 300 | no_ion
0 | 0.019957 | 0.054888 | -0.0001947 | 0 | 1.718333 | 1 | 60 | 300 | no_ion
0 | 0.015849 | 0.054745 | -0.0001829 | 0 | 1.718333 | 1 | 60 | 300 | no_ion
0 | 0.01259 | 0.0549368 | -0.0001608 | 0 | 1.718333 | 1 | 60 | 300 | no_ion
0 | 0.0100006 | 0.0548246 | -0.000108 | 0 | 1.718333 | 1 | 60 | 300 | no_ion
2 | 19980.47 | 0.0403982 | 0.0133703 | 0 | 1.719737 | 1 | 60 | 300 | no_ion
2 | 15878.91 | 0.0403818 | 0.0105856 | 0 | 1.719737 | 1 | 60 | 300 | no_ion
2 | 12597.66 | 0.040378 | 0.0083457 | 0 | 1.719737 | 1 | 60 | 300 | no_ion
2 | 10019.53 | 0.0403577 | 0.0065792 | 0 | 1.719737 | 1 | 60 | 300 | no_ion
2 | 7928.241 | 0.0403811 | 0.0051074 | 0 | 1.719737 | 1 | 60 | 300 | no_ion
2 | 6307.871 | 0.0404058 | 0.0039727 | 0 | 1.719737 | 1 | 60 | 300 | no_ion
2 | 5034.722 | 0.040428 | 0.0030533 | 0 | 1.719737 | 1 | 60 | 300 | no_ion
2 | 3993.056 | 0.0404692 | 0.002287 | 0 | 1.719737 | 1 | 60 | 300 | no_ion
2 | 3144.055 | 0.0405249 | 0.0016445 | 0 | 1.719737 | 1 | 60 | 300 | no_ion
2 | 2519.531 | 0.0405711 | 0.0011536 | 0 | 1.719737 | 1 | 60 | 300 | no_ion
2 | 2000.762 | 0.0406351 | 0.0007265 | 0 | 1.719737 | 1 | 60 | 300 | no_ion
2 | 1580.669 | 0.0407232 | 0.0003568 | 0 | 1.719737 | 1 | 60 | 300 | no_ion
2 | 1253.634 | 0.0407933 | 4.596705e-05 | 0 | 1.719737 | 1 | 60 | 300 | no_ion
2 | 1000.702 | 0.0409181 | -0.0002227 | 0 | 1.719737 | 1 | 60 | 300 | no_ion
2 | 790.0281 | 0.0410262 | -0.0004671 | 0 | 1.719737 | 1 | 60 | 300 | no_ion
2 | 628.811 | 0.0411378 | -0.000691 | 0 | 1.719737 | 1 | 60 | 300 | no_ion
2 | 502.2321 | 0.0413104 | -0.0008969 | 0 | 1.719737 | 1 | 60 | 300 | no_ion
2 | 400.1524 | 0.0414803 | -0.001113 | 0 | 1.719737 | 1 | 60 | 300 | no_ion
2 | 315.5048 | 0.0416379 | -0.0013444 | 0 | 1.719737 | 1 | 60 | 300 | no_ion
2 | 252.0161 | 0.0418523 | -0.0015735 | 0 | 1.719737 | 1 | 60 | 300 | no_ion
2 | 200.3205 | 0.0420788 | -0.001818 | 0 | 1.719737 | 1 | 60 | 300 | no_ion
2 | 158.0056 | 0.0423658 | -0.0020856 | 0 | 1.719737 | 1 | 60 | 300 | no_ion
2 | 125.558 | 0.0427292 | -0.0023496 | 0 | 1.719737 | 1 | 60 | 300 | no_ion
2 | 99.734 | 0.043115 | -0.0026128 | 0 | 1.719737 | 1 | 60 | 300 | no_ion
2 | 79.44915 | 0.0436078 | -0.0028537 | 0 | 1.719737 | 1 | 60 | 300 | no_ion
2 | 62.91946 | 0.0441347 | -0.0030766 | 0 | 1.719737 | 1 | 60 | 300 | no_ion
2 | 49.86702 | 0.0447266 | -0.0032275 | 0 | 1.719737 | 1 | 60 | 300 | no_ion
2 | 38.42213 | 0.0454181 | -0.0033151 | 0 | 1.719737 | 1 | 60 | 300 | no_ion
2 | 31.25 | 0.0459622 | -0.003309 | 0 | 1.719737 | 1 | 60 | 300 | no_ion
2 | 24.93351 | 0.046542 | -0.0032405 | 0 | 1.719737 | 1 | 60 | 300 | no_ion
2 | 20.03205 | 0.0470333 | -0.0031313 | 0 | 1.719737 | 1 | 60 | 300 | no_ion
2 | 15.625 | 0.0475768 | -0.0029768 | 0 | 1.719737 | 1 | 60 | 300 | no_ion
2 | 12.46675 | 0.0480164 | -0.0028438 | 0 | 1.719737 | 1 | 60 | 300 | no_ion
2 | 9.9734 | 0.0484252 | -0.0027131 | 0 | 1.719737 | 1 | 60 | 300 | no_ion
2 | 7.971939 | 0.0487719 | -0.0026039 | 0 | 1.719737 | 1 | 60 | 300 | no_ion
2 | 6.351626 | 0.0491336 | -0.0025136 | 0 | 1.719737 | 1 | 60 | 300 | no_ion
2 | 5.013369 | 0.0494633 | -0.0024221 | 0 | 1.719737 | 1 | 60 | 300 | no_ion
2 | 3.985969 | 0.0498047 | -0.0023624 | 0 | 1.719737 | 1 | 60 | 300 | no_ion
2 | 3.175813 | 0.0500945 | -0.0023062 | 0 | 1.719737 | 1 | 60 | 300 | no_ion
2 | 2.516103 | 0.0504262 | -0.0022564 | 0 | 1.719737 | 1 | 60 | 300 | no_ion
2 | 1.99553 | 0.0507518 | -0.0022297 | 0 | 1.719737 | 1 | 60 | 300 | no_ion
2 | 1.587906 | 0.0511246 | -0.002143 | 0 | 1.719737 | 1 | 60 | 300 | no_ion
2 | 1.258052 | 0.05143 | -0.002102 | 0 | 1.719737 | 1 | 60 | 300 | no_ion
2 | 0.997765 | 0.051698 | -0.0020623 | 0 | 1.719737 | 1 | 60 | 300 | no_ion
2 | 0.7927448 | 0.0520414 | -0.0020743 | 0 | 1.719737 | 1 | 60 | 300 | no_ion
2 | 0.6290258 | 0.0522201 | -0.0018702 | 0 | 1.719737 | 1 | 60 | 300 | no_ion
2 | 0.4988825 | 0.0526462 | -0.0018927 | 0 | 1.719737 | 1 | 60 | 300 | no_ion
2 | 0.3985969 | 0.0529425 | -0.0017955 | 0 | 1.719737 | 1 | 60 | 300 | no_ion
2 | 0.316723 | 0.0531341 | -0.00177 | 0 | 1.719737 | 1 | 60 | 300 | no_ion
2 | 0.2514753 | 0.0534971 | -0.0016327 | 0 | 1.719737 | 1 | 60 | 300 | no_ion
2 | 0.1999787 | 0.053548 | -0.0016251 | 0 | 1.719737 | 1 | 60 | 300 | no_ion
2 | 0.1587906 | 0.0539133 | -0.0014611 | 0 | 1.719737 | 1 | 60 | 300 | no_ion
2 | 0.1260081 | 0.0543613 | -0.0012462 | 0 | 1.719737 | 1 | 60 | 300 | no_ion
2 | 0.1001603 | 0.0543157 | -0.0011081 | 0 | 1.719737 | 1 | 60 | 300 | no_ion
2 | 0.0795031 | 0.0546115 | -0.0010193 | 0 | 1.719737 | 1 | 60 | 300 | no_ion
2 | 0.0631398 | 0.0547861 | -0.0007682 | 0 | 1.719737 | 1 | 60 | 300 | no_ion
2 | 0.050123 | 0.0546045 | -0.0006865 | 0 | 1.719737 | 1 | 60 | 300 | no_ion
2 | 0.0398326 | 0.0548162 | -0.0007005 | 0 | 1.719737 | 1 | 60 | 300 | no_ion
2 | 0.0316381 | 0.0550054 | -0.0004435 | 0 | 1.719737 | 1 | 60 | 300 | no_ion
2 | 0.025126 | 0.0547801 | -0.0005076 | 0 | 1.719737 | 1 | 60 | 300 | no_ion
2 | 0.019957 | 0.054926 | -0.0003119 | 0 | 1.719737 | 1 | 60 | 300 | no_ion
2 | 0.015849 | 0.0548728 | -0.0002158 | 0 | 1.719737 | 1 | 60 | 300 | no_ion
2 | 0.01259 | 0.0550947 | -4.726807e-05 | 0 | 1.719737 | 1 | 60 | 300 | no_ion
2 | 0.0100006 | 0.0551119 | -0.0001277 | 0 | 1.719737 | 1 | 60 | 300 | no_ion
4 | 19980.47 | 0.0403501 | 0.0133749 | 0 | 1.720671 | 1 | 60 | 300 | no_ion
4 | 15878.91 | 0.0403123 | 0.0105861 | 0 | 1.720671 | 1 | 60 | 300 | no_ion
4 | 12597.66 | 0.0403287 | 0.0083332 | 0 | 1.720671 | 1 | 60 | 300 | no_ion
4 | 10019.53 | 0.0403316 | 0.0065605 | 0 | 1.720671 | 1 | 60 | 300 | no_ion
4 | 7928.241 | 0.0403569 | 0.0051086 | 0 | 1.720671 | 1 | 60 | 300 | no_ion
4 | 6307.871 | 0.0403832 | 0.0039686 | 0 | 1.720671 | 1 | 60 | 300 | no_ion
4 | 5034.722 | 0.0404171 | 0.0030489 | 0 | 1.720671 | 1 | 60 | 300 | no_ion
4 | 3993.056 | 0.0404508 | 0.0022866 | 0 | 1.720671 | 1 | 60 | 300 | no_ion
4 | 3144.055 | 0.0405291 | 0.0016444 | 0 | 1.720671 | 1 | 60 | 300 | no_ion
4 | 2519.531 | 0.0405595 | 0.0011529 | 0 | 1.720671 | 1 | 60 | 300 | no_ion
4 | 2000.762 | 0.0406236 | 0.0007268 | 0 | 1.720671 | 1 | 60 | 300 | no_ion
4 | 1580.669 | 0.0407011 | 0.0003559 | 0 | 1.720671 | 1 | 60 | 300 | no_ion
4 | 1253.634 | 0.0407924 | 4.820755e-05 | 0 | 1.720671 | 1 | 60 | 300 | no_ion
4 | 1000.702 | 0.0409036 | -0.0002202 | 0 | 1.720671 | 1 | 60 | 300 | no_ion
4 | 790.0281 | 0.041012 | -0.0004712 | 0 | 1.720671 | 1 | 60 | 300 | no_ion
4 | 628.811 | 0.0411329 | -0.0006909 | 0 | 1.720671 | 1 | 60 | 300 | no_ion
4 | 502.2321 | 0.0412866 | -0.0009001 | 0 | 1.720671 | 1 | 60 | 300 | no_ion
4 | 400.1524 | 0.0414562 | -0.0011139 | 0 | 1.720671 | 1 | 60 | 300 | no_ion
4 | 315.5048 | 0.0416167 | -0.0013437 | 0 | 1.720671 | 1 | 60 | 300 | no_ion
4 | 252.0161 | 0.0418169 | -0.001572 | 0 | 1.720671 | 1 | 60 | 300 | no_ion
4 | 200.3205 | 0.0420731 | -0.0018149 | 0 | 1.720671 | 1 | 60 | 300 | no_ion
4 | 158.0056 | 0.0423564 | -0.0020823 | 0 | 1.720671 | 1 | 60 | 300 | no_ion
4 | 125.558 | 0.0427281 | -0.0023474 | 0 | 1.720671 | 1 | 60 | 300 | no_ion
4 | 99.734 | 0.0431079 | -0.0026176 | 0 | 1.720671 | 1 | 60 | 300 | no_ion
4 | 79.44915 | 0.0435696 | -0.0028593 | 0 | 1.720671 | 1 | 60 | 300 | no_ion
4 | 62.91946 | 0.0441074 | -0.0030765 | 0 | 1.720671 | 1 | 60 | 300 | no_ion
4 | 49.86702 | 0.0446823 | -0.0032334 | 0 | 1.720671 | 1 | 60 | 300 | no_ion
4 | 38.42213 | 0.0453835 | -0.0033192 | 0 | 1.720671 | 1 | 60 | 300 | no_ion
4 | 31.25 | 0.0459443 | -0.0033187 | 0 | 1.720671 | 1 | 60 | 300 | no_ion
4 | 24.93351 | 0.0465063 | -0.0032523 | 0 | 1.720671 | 1 | 60 | 300 | no_ion
4 | 20.03205 | 0.0470371 | -0.0031512 | 0 | 1.720671 | 1 | 60 | 300 | no_ion
4 | 15.625 | 0.0475749 | -0.0029987 | 0 | 1.720671 | 1 | 60 | 300 | no_ion
4 | 12.46675 | 0.0479988 | -0.0028639 | 0 | 1.720671 | 1 | 60 | 300 | no_ion
4 | 9.9734 | 0.0483768 | -0.0027406 | 0 | 1.720671 | 1 | 60 | 300 | no_ion
4 | 7.971939 | 0.0487409 | -0.002635 | 0 | 1.720671 | 1 | 60 | 300 | no_ion
4 | 6.351626 | 0.0491046 | -0.0025419 | 0 | 1.720671 | 1 | 60 | 300 | no_ion
4 | 5.013369 | 0.0494263 | -0.0024666 | 0 | 1.720671 | 1 | 60 | 300 | no_ion
4 | 3.985969 | 0.0497921 | -0.0023935 | 0 | 1.720671 | 1 | 60 | 300 | no_ion
4 | 3.175813 | 0.0501194 | -0.0023435 | 0 | 1.720671 | 1 | 60 | 300 | no_ion
4 | 2.516103 | 0.0504401 | -0.0023368 | 0 | 1.720671 | 1 | 60 | 300 | no_ion
4 | 1.99553 | 0.0508324 | -0.0022696 | 0 | 1.720671 | 1 | 60 | 300 | no_ion
4 | 1.587906 | 0.0511593 | -0.0022283 | 0 | 1.720671 | 1 | 60 | 300 | no_ion
4 | 1.258052 | 0.051502 | -0.0021482 | 0 | 1.720671 | 1 | 60 | 300 | no_ion
4 | 0.997765 | 0.0518447 | -0.0020791 | 0 | 1.720671 | 1 | 60 | 300 | no_ion
4 | 0.7927448 | 0.0520778 | -0.0020107 | 0 | 1.720671 | 1 | 60 | 300 | no_ion
4 | 0.6290258 | 0.0524476 | -0.0020079 | 0 | 1.720671 | 1 | 60 | 300 | no_ion
4 | 0.4988825 | 0.0527475 | -0.0019728 | 0 | 1.720671 | 1 | 60 | 300 | no_ion
4 | 0.3985969 | 0.0530689 | -0.0019509 | 0 | 1.720671 | 1 | 60 | 300 | no_ion
4 | 0.316723 | 0.0533766 | -0.0017592 | 0 | 1.720671 | 1 | 60 | 300 | no_ion
4 | 0.2514753 | 0.0536303 | -0.001655 | 0 | 1.720671 | 1 | 60 | 300 | no_ion
4 | 0.1999787 | 0.0539675 | -0.0015372 | 0 | 1.720671 | 1 | 60 | 300 | no_ion
4 | 0.1587906 | 0.0539997 | -0.0014171 | 0 | 1.720671 | 1 | 60 | 300 | no_ion
4 | 0.1260081 | 0.0542843 | -0.0013166 | 0 | 1.720671 | 1 | 60 | 300 | no_ion
4 | 0.1001603 | 0.0546123 | -0.0012656 | 0 | 1.720671 | 1 | 60 | 300 | no_ion
4 | 0.0795031 | 0.0545011 | -0.0010803 | 0 | 1.720671 | 1 | 60 | 300 | no_ion
4 | 0.0631398 | 0.0547657 | -0.0009974 | 0 | 1.720671 | 1 | 60 | 300 | no_ion
4 | 0.050123 | 0.055122 | -0.0008876 | 0 | 1.720671 | 1 | 60 | 300 | no_ion
4 | 0.0398326 | 0.0550741 | -0.0006005 | 0 | 1.720671 | 1 | 60 | 300 | no_ion
4 | 0.0316381 | 0.0552655 | -0.000364 | 0 | 1.720671 | 1 | 60 | 300 | no_ion
4 | 0.025126 | 0.0552653 | -0.000479 | 0 | 1.720671 | 1 | 60 | 300 | no_ion
4 | 0.019957 | 0.0550822 | -0.0002946 | 0 | 1.720671 | 1 | 60 | 300 | no_ion
4 | 0.015849 | 0.0553206 | -0.0001807 | 0 | 1.720671 | 1 | 60 | 300 | no_ion
4 | 0.01259 | 0.0552625 | -0.0001264 | 0 | 1.720671 | 1 | 60 | 300 | no_ion
4 | 0.0100006 | 0.0552274 | -0.0001313 | 0 | 1.720671 | 1 | 60 | 300 | no_ion
6 | 19980.47 | 0.0403658 | 0.0133685 | 0 | 1.721891 | 1 | 60 | 300 | no_ion
6 | 15878.91 | 0.0403325 | 0.0105953 | 0 | 1.721891 | 1 | 60 | 300 | no_ion
6 | 12597.66 | 0.0403438 | 0.0083495 | 0 | 1.721891 | 1 | 60 | 300 | no_ion
6 | 10019.53 | 0.0403401 | 0.0065746 | 0 | 1.721891 | 1 | 60 | 300 | no_ion
6 | 7928.241 | 0.0403625 | 0.0050922 | 0 | 1.721891 | 1 | 60 | 300 | no_ion
6 | 6307.871 | 0.0404 | 0.0039659 | 0 | 1.721891 | 1 | 60 | 300 | no_ion
6 | 5034.722 | 0.0404134 | 0.0030534 | 0 | 1.721891 | 1 | 60 | 300 | no_ion
6 | 3993.056 | 0.0404606 | 0.0022845 | 0 | 1.721891 | 1 | 60 | 300 | no_ion
6 | 3144.055 | 0.0404999 | 0.0016465 | 0 | 1.721891 | 1 | 60 | 300 | no_ion
6 | 2519.531 | 0.0405518 | 0.0011549 | 0 | 1.721891 | 1 | 60 | 300 | no_ion
6 | 2000.762 | 0.0406111 | 0.0007272 | 0 | 1.721891 | 1 | 60 | 300 | no_ion
6 | 1580.669 | 0.0407249 | 0.0003578 | 0 | 1.721891 | 1 | 60 | 300 | no_ion
6 | 1253.634 | 0.0408125 | 4.776966e-05 | 0 | 1.721891 | 1 | 60 | 300 | no_ion
6 | 1000.702 | 0.0409094 | -0.0002199 | 0 | 1.721891 | 1 | 60 | 300 | no_ion
6 | 790.0281 | 0.0410275 | -0.0004756 | 0 | 1.721891 | 1 | 60 | 300 | no_ion
6 | 628.811 | 0.041158 | -0.0006982 | 0 | 1.721891 | 1 | 60 | 300 | no_ion
6 | 502.2321 | 0.0412783 | -0.0008956 | 0 | 1.721891 | 1 | 60 | 300 | no_ion
6 | 400.1524 | 0.041435 | -0.001111 | 0 | 1.721891 | 1 | 60 | 300 | no_ion
6 | 315.5048 | 0.0416299 | -0.0013445 | 0 | 1.721891 | 1 | 60 | 300 | no_ion
6 | 252.0161 | 0.0418413 | -0.0015713 | 0 | 1.721891 | 1 | 60 | 300 | no_ion
6 | 200.3205 | 0.042062 | -0.0018168 | 0 | 1.721891 | 1 | 60 | 300 | no_ion
6 | 158.0056 | 0.0423475 | -0.0020782 | 0 | 1.721891 | 1 | 60 | 300 | no_ion
6 | 125.558 | 0.0426957 | -0.0023494 | 0 | 1.721891 | 1 | 60 | 300 | no_ion
6 | 99.734 | 0.0430768 | -0.0026176 | 0 | 1.721891 | 1 | 60 | 300 | no_ion
6 | 79.44915 | 0.0435444 | -0.0028619 | 0 | 1.721891 | 1 | 60 | 300 | no_ion
6 | 62.91946 | 0.0440885 | -0.0030821 | 0 | 1.721891 | 1 | 60 | 300 | no_ion
6 | 49.86702 | 0.0446676 | -0.0032414 | 0 | 1.721891 | 1 | 60 | 300 | no_ion
6 | 38.42213 | 0.0453547 | -0.003327 | 0 | 1.721891 | 1 | 60 | 300 | no_ion
6 | 31.25 | 0.0458959 | -0.0033311 | 0 | 1.721891 | 1 | 60 | 300 | no_ion
6 | 24.93351 | 0.046488 | -0.0032652 | 0 | 1.721891 | 1 | 60 | 300 | no_ion
6 | 20.03205 | 0.047015 | -0.003165 | 0 | 1.721891 | 1 | 60 | 300 | no_ion
6 | 15.625 | 0.0475654 | -0.0030211 | 0 | 1.721891 | 1 | 60 | 300 | no_ion
6 | 12.46675 | 0.0480094 | -0.0028842 | 0 | 1.721891 | 1 | 60 | 300 | no_ion
6 | 9.9734 | 0.0483892 | -0.0027612 | 0 | 1.721891 | 1 | 60 | 300 | no_ion
6 | 7.971939 | 0.0487449 | -0.0026536 | 0 | 1.721891 | 1 | 60 | 300 | no_ion
6 | 6.351626 | 0.0491003 | -0.002564 | 0 | 1.721891 | 1 | 60 | 300 | no_ion
6 | 5.013369 | 0.0494744 | -0.0024932 | 0 | 1.721891 | 1 | 60 | 300 | no_ion
6 | 3.985969 | 0.0498123 | -0.002431 | 0 | 1.721891 | 1 | 60 | 300 | no_ion
6 | 3.175813 | 0.0501235 | -0.0023999 | 0 | 1.721891 | 1 | 60 | 300 | no_ion
6 | 2.516103 | 0.0504727 | -0.002381 | 0 | 1.721891 | 1 | 60 | 300 | no_ion
6 | 1.99553 | 0.0508594 | -0.0023201 | 0 | 1.721891 | 1 | 60 | 300 | no_ion
6 | 1.587906 | 0.0512099 | -0.002291 | 0 | 1.721891 | 1 | 60 | 300 | no_ion
6 | 1.258052 | 0.0514921 | -0.0022366 | 0 | 1.721891 | 1 | 60 | 300 | no_ion
6 | 0.997765 | 0.0518069 | -0.0021799 | 0 | 1.721891 | 1 | 60 | 300 | no_ion
6 | 0.7927448 | 0.0521269 | -0.0021323 | 0 | 1.721891 | 1 | 60 | 300 | no_ion
6 | 0.6290258 | 0.0523877 | -0.0020346 | 0 | 1.721891 | 1 | 60 | 300 | no_ion
6 | 0.4988825 | 0.0527935 | -0.0020413 | 0 | 1.721891 | 1 | 60 | 300 | no_ion
6 | 0.3985969 | 0.0531788 | -0.0019115 | 0 | 1.721891 | 1 | 60 | 300 | no_ion
6 | 0.316723 | 0.0533711 | -0.0018952 | 0 | 1.721891 | 1 | 60 | 300 | no_ion
6 | 0.2514753 | 0.0538066 | -0.0018322 | 0 | 1.721891 | 1 | 60 | 300 | no_ion
6 | 0.1999787 | 0.0539231 | -0.0015625 | 0 | 1.721891 | 1 | 60 | 300 | no_ion
6 | 0.1587906 | 0.0542492 | -0.0015736 | 0 | 1.721891 | 1 | 60 | 300 | no_ion
6 | 0.1260081 | 0.0545748 | -0.0013968 | 0 | 1.721891 | 1 | 60 | 300 | no_ion
6 | 0.1001603 | 0.0544918 | -0.0012457 | 0 | 1.721891 | 1 | 60 | 300 | no_ion
6 | 0.0795031 | 0.0548757 | -0.0010407 | 0 | 1.721891 | 1 | 60 | 300 | no_ion
6 | 0.0631398 | 0.0549237 | -0.0008909 | 0 | 1.721891 | 1 | 60 | 300 | no_ion
6 | 0.050123 | 0.0551879 | -0.0006926 | 0 | 1.721891 | 1 | 60 | 300 | no_ion
6 | 0.0398326 | 0.0552469 | -0.0006 | 0 | 1.721891 | 1 | 60 | 300 | no_ion
6 | 0.0316381 | 0.055267 | -0.0005023 | 0 | 1.721891 | 1 | 60 | 300 | no_ion
6 | 0.025126 | 0.0553515 | -0.000375 | 0 | 1.721891 | 1 | 60 | 300 | no_ion
6 | 0.019957 | 0.0552589 | -0.000377 | 0 | 1.721891 | 1 | 60 | 300 | no_ion
6 | 0.015849 | 0.0553346 | -0.0001947 | 0 | 1.721891 | 1 | 60 | 300 | no_ion
6 | 0.01259 | 0.0552613 | -0.0003537 | 0 | 1.721891 | 1 | 60 | 300 | no_ion
6 | 0.0100006 | 0.0553814 | -0.0001617 | 0 | 1.721891 | 1 | 60 | 300 | no_ion