## Sheet1
Time(h) | Freq | Zreal | Zimag | ppm | mean_voltage | current | temperature | flow | Label
0 | 20015.62 | 0.0568059 | 0.0010043 | 0 | 1.852636525 | 1 | 40 | 150 | no_ion
0 | 15890.62 | 0.0568049 | 0.0007202 | 0 | 1.852636525 | 1 | 40 | 150 | no_ion
0 | 12609.38 | 0.0568559 | 0.0004892 | 0 | 1.852636525 | 1 | 40 | 150 | no_ion
0 | 10078.13 | 0.0568768 | 0.0002788 | 0 | 1.852636525 | 1 | 40 | 150 | no_ion
0 | 8015.625 | 0.0568829 | 9.86e-05 | 0 | 1.852636525 | 1 | 40 | 150 | no_ion
0 | 6328.125 | 0.0569129 | -6.297603e-05 | 0 | 1.852636525 | 1 | 40 | 150 | no_ion
0 | 5015.625 | 0.0569822 | -0.0002284 | 0 | 1.852636525 | 1 | 40 | 150 | no_ion
0 | 3984.375 | 0.0570337 | -0.0003836 | 0 | 1.852636525 | 1 | 40 | 150 | no_ion
0 | 3170.956 | 0.057106 | -0.000517 | 0 | 1.852636525 | 1 | 40 | 150 | no_ion
0 | 2527.573 | 0.0572089 | -0.0006648 | 0 | 1.852636525 | 1 | 40 | 150 | no_ion
0 | 1976.103 | 0.0573153 | -0.0008055 | 0 | 1.852636525 | 1 | 40 | 150 | no_ion
0 | 1577.524 | 0.0574154 | -0.0009561 | 0 | 1.852636525 | 1 | 40 | 150 | no_ion
0 | 1265.625 | 0.0576019 | -0.0010907 | 0 | 1.852636525 | 1 | 40 | 150 | no_ion
0 | 998.264 | 0.0577378 | -0.0012271 | 0 | 1.852636525 | 1 | 40 | 150 | no_ion
0 | 796.875 | 0.0578902 | -0.001371 | 0 | 1.852636525 | 1 | 40 | 150 | no_ion
0 | 627.7902 | 0.058102 | -0.0015422 | 0 | 1.852636525 | 1 | 40 | 150 | no_ion
0 | 505.5147 | 0.0583069 | -0.0017029 | 0 | 1.852636525 | 1 | 40 | 150 | no_ion
0 | 397.9953 | 0.0585275 | -0.0018783 | 0 | 1.852636525 | 1 | 40 | 150 | no_ion
0 | 315.5048 | 0.058779 | -0.002069 | 0 | 1.852636525 | 1 | 40 | 150 | no_ion
0 | 252.4038 | 0.0590871 | -0.00227 | 0 | 1.852636525 | 1 | 40 | 150 | no_ion
0 | 198.6229 | 0.0593946 | -0.0024941 | 0 | 1.852636525 | 1 | 40 | 150 | no_ion
0 | 158.3615 | 0.0598246 | -0.0027204 | 0 | 1.852636525 | 1 | 40 | 150 | no_ion
0 | 125.558 | 0.0602569 | -0.0029431 | 0 | 1.852636525 | 1 | 40 | 150 | no_ion
0 | 100.4464 | 0.0607465 | -0.0031519 | 0 | 1.852636525 | 1 | 40 | 150 | no_ion
0 | 79.00281 | 0.0612916 | -0.0033305 | 0 | 1.852636525 | 1 | 40 | 150 | no_ion
0 | 63.3446 | 0.0618614 | -0.0034554 | 0 | 1.852636525 | 1 | 40 | 150 | no_ion
0 | 50.22321 | 0.0624965 | -0.0035355 | 0 | 1.852636525 | 1 | 40 | 150 | no_ion
0 | 38.42213 | 0.0632426 | -0.0035177 | 0 | 1.852636525 | 1 | 40 | 150 | no_ion
0 | 31.25 | 0.0637823 | -0.0034572 | 0 | 1.852636525 | 1 | 40 | 150 | no_ion
0 | 24.93351 | 0.0643137 | -0.0033471 | 0 | 1.852636525 | 1 | 40 | 150 | no_ion
0 | 19.86229 | 0.0648763 | -0.0032147 | 0 | 1.852636525 | 1 | 40 | 150 | no_ion
0 | 15.625 | 0.0653194 | -0.0030947 | 0 | 1.852636525 | 1 | 40 | 150 | no_ion
0 | 12.40079 | 0.0657603 | -0.0029876 | 0 | 1.852636525 | 1 | 40 | 150 | no_ion
0 | 9.93114 | 0.0661227 | -0.0028975 | 0 | 1.852636525 | 1 | 40 | 150 | no_ion
0 | 7.944915 | 0.0665178 | -0.0028454 | 0 | 1.852636525 | 1 | 40 | 150 | no_ion
0 | 6.317385 | 0.0668813 | -0.0028012 | 0 | 1.852636525 | 1 | 40 | 150 | no_ion
0 | 5.008013 | 0.0672782 | -0.002754 | 0 | 1.852636525 | 1 | 40 | 150 | no_ion
0 | 3.945707 | 0.067605 | -0.0027587 | 0 | 1.852636525 | 1 | 40 | 150 | no_ion
0 | 3.158693 | 0.0680661 | -0.0027433 | 0 | 1.852636525 | 1 | 40 | 150 | no_ion
0 | 2.504006 | 0.0684752 | -0.0027238 | 0 | 1.852636525 | 1 | 40 | 150 | no_ion
0 | 1.998082 | 0.0688706 | -0.0027095 | 0 | 1.852636525 | 1 | 40 | 150 | no_ion
0 | 1.584686 | 0.0692413 | -0.0026219 | 0 | 1.852636525 | 1 | 40 | 150 | no_ion
0 | 1.266892 | 0.0696947 | -0.0025843 | 0 | 1.852636525 | 1 | 40 | 150 | no_ion
0 | 0.999041 | 0.0701009 | -0.0024944 | 0 | 1.852636525 | 1 | 40 | 150 | no_ion
0 | 0.7923428 | 0.0704384 | -0.002469 | 0 | 1.852636525 | 1 | 40 | 150 | no_ion
0 | 0.6334459 | 0.0707587 | -0.0023636 | 0 | 1.852636525 | 1 | 40 | 150 | no_ion
0 | 0.5040323 | 0.0711892 | -0.0023985 | 0 | 1.852636525 | 1 | 40 | 150 | no_ion
0 | 0.400641 | 0.0714531 | -0.00224 | 0 | 1.852636525 | 1 | 40 | 150 | no_ion
0 | 0.316723 | 0.0718822 | -0.0020055 | 0 | 1.852636525 | 1 | 40 | 150 | no_ion
0 | 0.2520161 | 0.0722126 | -0.0020705 | 0 | 1.852636525 | 1 | 40 | 150 | no_ion
0 | 0.2003205 | 0.0726849 | -0.0018591 | 0 | 1.852636525 | 1 | 40 | 150 | no_ion
0 | 0.1588983 | 0.0728244 | -0.0017484 | 0 | 1.852636525 | 1 | 40 | 150 | no_ion
0 | 0.1260081 | 0.0730826 | -0.00153 | 0 | 1.852636525 | 1 | 40 | 150 | no_ion
0 | 0.1001603 | 0.0733273 | -0.0013282 | 0 | 1.852636525 | 1 | 40 | 150 | no_ion
0 | 0.0794492 | 0.0732659 | -0.0011449 | 0 | 1.852636525 | 1 | 40 | 150 | no_ion
0 | 0.0631739 | 0.0733768 | -0.0008755 | 0 | 1.852636525 | 1 | 40 | 150 | no_ion
0 | 0.0501337 | 0.0737119 | -0.000661 | 0 | 1.852636525 | 1 | 40 | 150 | no_ion
0 | 0.0398258 | 0.0734784 | -0.0005485 | 0 | 1.852636525 | 1 | 40 | 150 | no_ion
0 | 0.0316296 | 0.0737764 | -0.0003678 | 0 | 1.852636525 | 1 | 40 | 150 | no_ion
0 | 0.0251206 | 0.0737338 | -0.0001733 | 0 | 1.852636525 | 1 | 40 | 150 | no_ion
0 | 0.0199553 | 0.0737604 | -0.0001342 | 0 | 1.852636525 | 1 | 40 | 150 | no_ion
0 | 0.0158522 | 0.0736544 | -0.000126 | 0 | 1.852636525 | 1 | 40 | 150 | no_ion
0 | 0.0125907 | 0.0736497 | 2.708454e-05 | 0 | 1.852636525 | 1 | 40 | 150 | no_ion
0 | 0.0100011 | 0.073759 | -2.332918e-05 | 0 | 1.852636525 | 1 | 40 | 150 | no_ion
2 | 20015.62 | 0.0539707 | 0.0010222 | 0 | 1.823495 | 1 | 40 | 150 | no_ion
2 | 15890.62 | 0.0539903 | 0.0007566 | 0 | 1.823495 | 1 | 40 | 150 | no_ion
2 | 12609.38 | 0.0540113 | 0.0005384 | 0 | 1.823495 | 1 | 40 | 150 | no_ion
2 | 10078.13 | 0.0540383 | 0.0003404 | 0 | 1.823495 | 1 | 40 | 150 | no_ion
2 | 8015.625 | 0.0540363 | 0.0001733 | 0 | 1.823495 | 1 | 40 | 150 | no_ion
2 | 6328.125 | 0.0540762 | -1.579994e-06 | 0 | 1.823495 | 1 | 40 | 150 | no_ion
2 | 5015.625 | 0.0540942 | -0.0001547 | 0 | 1.823495 | 1 | 40 | 150 | no_ion
2 | 3984.375 | 0.0541838 | -0.0002864 | 0 | 1.823495 | 1 | 40 | 150 | no_ion
2 | 3170.956 | 0.0542407 | -0.0004341 | 0 | 1.823495 | 1 | 40 | 150 | no_ion
2 | 2527.573 | 0.05433 | -0.000564 | 0 | 1.823495 | 1 | 40 | 150 | no_ion
2 | 1976.103 | 0.0544249 | -0.0006948 | 0 | 1.823495 | 1 | 40 | 150 | no_ion
2 | 1577.524 | 0.054531 | -0.0008357 | 0 | 1.823495 | 1 | 40 | 150 | no_ion
2 | 1265.625 | 0.0546587 | -0.0009398 | 0 | 1.823495 | 1 | 40 | 150 | no_ion
2 | 998.264 | 0.0548366 | -0.0010877 | 0 | 1.823495 | 1 | 40 | 150 | no_ion
2 | 796.875 | 0.0549538 | -0.0012184 | 0 | 1.823495 | 1 | 40 | 150 | no_ion
2 | 627.7902 | 0.0551357 | -0.0013838 | 0 | 1.823495 | 1 | 40 | 150 | no_ion
2 | 505.5147 | 0.0553344 | -0.0015207 | 0 | 1.823495 | 1 | 40 | 150 | no_ion
2 | 397.9953 | 0.0555334 | -0.0016914 | 0 | 1.823495 | 1 | 40 | 150 | no_ion
2 | 315.5048 | 0.0557931 | -0.0018616 | 0 | 1.823495 | 1 | 40 | 150 | no_ion
2 | 252.4038 | 0.0560449 | -0.0020496 | 0 | 1.823495 | 1 | 40 | 150 | no_ion
2 | 198.6229 | 0.0563444 | -0.0022592 | 0 | 1.823495 | 1 | 40 | 150 | no_ion
2 | 158.3615 | 0.0566581 | -0.0024716 | 0 | 1.823495 | 1 | 40 | 150 | no_ion
2 | 125.558 | 0.0570646 | -0.002702 | 0 | 1.823495 | 1 | 40 | 150 | no_ion
2 | 100.4464 | 0.0574862 | -0.0029186 | 0 | 1.823495 | 1 | 40 | 150 | no_ion
2 | 79.00281 | 0.0580187 | -0.0031312 | 0 | 1.823495 | 1 | 40 | 150 | no_ion
2 | 63.3446 | 0.058566 | -0.0032944 | 0 | 1.823495 | 1 | 40 | 150 | no_ion
2 | 50.22321 | 0.0591801 | -0.0034324 | 0 | 1.823495 | 1 | 40 | 150 | no_ion
2 | 38.42213 | 0.0599121 | -0.0034629 | 0 | 1.823495 | 1 | 40 | 150 | no_ion
2 | 31.25 | 0.0604464 | -0.0034415 | 0 | 1.823495 | 1 | 40 | 150 | no_ion
2 | 24.93351 | 0.0610032 | -0.0033525 | 0 | 1.823495 | 1 | 40 | 150 | no_ion
2 | 19.86229 | 0.061587 | -0.0032515 | 0 | 1.823495 | 1 | 40 | 150 | no_ion
2 | 15.625 | 0.0620841 | -0.0031263 | 0 | 1.823495 | 1 | 40 | 150 | no_ion
2 | 12.40079 | 0.062557 | -0.003014 | 0 | 1.823495 | 1 | 40 | 150 | no_ion
2 | 9.93114 | 0.0629659 | -0.0029042 | 0 | 1.823495 | 1 | 40 | 150 | no_ion
2 | 7.944915 | 0.06331 | -0.0028297 | 0 | 1.823495 | 1 | 40 | 150 | no_ion
2 | 6.317385 | 0.0636889 | -0.0027624 | 0 | 1.823495 | 1 | 40 | 150 | no_ion
2 | 5.008013 | 0.0640798 | -0.0027144 | 0 | 1.823495 | 1 | 40 | 150 | no_ion
2 | 3.945707 | 0.0644482 | -0.0026664 | 0 | 1.823495 | 1 | 40 | 150 | no_ion
2 | 3.158693 | 0.064869 | -0.0026116 | 0 | 1.823495 | 1 | 40 | 150 | no_ion
2 | 2.504006 | 0.0652215 | -0.0026256 | 0 | 1.823495 | 1 | 40 | 150 | no_ion
2 | 1.998082 | 0.0656576 | -0.0025522 | 0 | 1.823495 | 1 | 40 | 150 | no_ion
2 | 1.584686 | 0.0660711 | -0.0024782 | 0 | 1.823495 | 1 | 40 | 150 | no_ion
2 | 1.266892 | 0.0663475 | -0.0024254 | 0 | 1.823495 | 1 | 40 | 150 | no_ion
2 | 0.999041 | 0.0667793 | -0.0024526 | 0 | 1.823495 | 1 | 40 | 150 | no_ion
2 | 0.7923428 | 0.0671367 | -0.0022424 | 0 | 1.823495 | 1 | 40 | 150 | no_ion
2 | 0.6334459 | 0.0674866 | -0.0021708 | 0 | 1.823495 | 1 | 40 | 150 | no_ion
2 | 0.5040323 | 0.0678613 | -0.0021365 | 0 | 1.823495 | 1 | 40 | 150 | no_ion
2 | 0.400641 | 0.068157 | -0.0020695 | 0 | 1.823495 | 1 | 40 | 150 | no_ion
2 | 0.316723 | 0.0684412 | -0.0019434 | 0 | 1.823495 | 1 | 40 | 150 | no_ion
2 | 0.2520161 | 0.0688524 | -0.0018375 | 0 | 1.823495 | 1 | 40 | 150 | no_ion
2 | 0.2003205 | 0.0690353 | -0.0018179 | 0 | 1.823495 | 1 | 40 | 150 | no_ion
2 | 0.1588983 | 0.0694679 | -0.0015137 | 0 | 1.823495 | 1 | 40 | 150 | no_ion
2 | 0.1260081 | 0.0696574 | -0.0011927 | 0 | 1.823495 | 1 | 40 | 150 | no_ion
2 | 0.1001603 | 0.0699245 | -0.0011736 | 0 | 1.823495 | 1 | 40 | 150 | no_ion
2 | 0.0794492 | 0.0699195 | -0.0010236 | 0 | 1.823495 | 1 | 40 | 150 | no_ion
2 | 0.0631739 | 0.070177 | -0.0007793 | 0 | 1.823495 | 1 | 40 | 150 | no_ion
2 | 0.0501337 | 0.0702748 | -0.0005931 | 0 | 1.823495 | 1 | 40 | 150 | no_ion
2 | 0.0398258 | 0.0703326 | -0.0005069 | 0 | 1.823495 | 1 | 40 | 150 | no_ion
2 | 0.0316296 | 0.0703145 | -0.0004189 | 0 | 1.823495 | 1 | 40 | 150 | no_ion
2 | 0.0251206 | 0.0704718 | -0.000238 | 0 | 1.823495 | 1 | 40 | 150 | no_ion
2 | 0.0199553 | 0.0703815 | -0.0001528 | 0 | 1.823495 | 1 | 40 | 150 | no_ion
2 | 0.0158522 | 0.0705729 | 1.632904e-05 | 0 | 1.823495 | 1 | 40 | 150 | no_ion
2 | 0.0125907 | 0.0704266 | -8.470097e-05 | 0 | 1.823495 | 1 | 40 | 150 | no_ion
2 | 0.0100011 | 0.0705487 | 6.293898e-05 | 0 | 1.823495 | 1 | 40 | 150 | no_ion
4 | 20015.62 | 0.0531125 | 0.0010183 | 0 | 1.811877 | 1 | 40 | 150 | no_ion
4 | 15890.62 | 0.0531017 | 0.0007626 | 0 | 1.811877 | 1 | 40 | 150 | no_ion
4 | 12609.38 | 0.0531219 | 0.0005277 | 0 | 1.811877 | 1 | 40 | 150 | no_ion
4 | 10078.13 | 0.0531403 | 0.0003418 | 0 | 1.811877 | 1 | 40 | 150 | no_ion
4 | 8015.625 | 0.0531388 | 0.0001844 | 0 | 1.811877 | 1 | 40 | 150 | no_ion
4 | 6328.125 | 0.0531697 | 7.543216e-06 | 0 | 1.811877 | 1 | 40 | 150 | no_ion
4 | 5015.625 | 0.0531853 | -0.0001349 | 0 | 1.811877 | 1 | 40 | 150 | no_ion
4 | 3984.375 | 0.0532513 | -0.000283 | 0 | 1.811877 | 1 | 40 | 150 | no_ion
4 | 3170.956 | 0.0533022 | -0.0004099 | 0 | 1.811877 | 1 | 40 | 150 | no_ion
4 | 2527.573 | 0.0534094 | -0.0005279 | 0 | 1.811877 | 1 | 40 | 150 | no_ion
4 | 1976.103 | 0.053514 | -0.0006749 | 0 | 1.811877 | 1 | 40 | 150 | no_ion
4 | 1577.524 | 0.0536054 | -0.0008002 | 0 | 1.811877 | 1 | 40 | 150 | no_ion
4 | 1265.625 | 0.0537184 | -0.0009259 | 0 | 1.811877 | 1 | 40 | 150 | no_ion
4 | 998.264 | 0.0538639 | -0.0010557 | 0 | 1.811877 | 1 | 40 | 150 | no_ion
4 | 796.875 | 0.0539958 | -0.0011954 | 0 | 1.811877 | 1 | 40 | 150 | no_ion
4 | 627.7902 | 0.0542055 | -0.0013407 | 0 | 1.811877 | 1 | 40 | 150 | no_ion
4 | 505.5147 | 0.0543826 | -0.0014785 | 0 | 1.811877 | 1 | 40 | 150 | no_ion
4 | 397.9953 | 0.0546082 | -0.0016372 | 0 | 1.811877 | 1 | 40 | 150 | no_ion
4 | 315.5048 | 0.0548387 | -0.0018156 | 0 | 1.811877 | 1 | 40 | 150 | no_ion
4 | 252.4038 | 0.0550695 | -0.0019941 | 0 | 1.811877 | 1 | 40 | 150 | no_ion
4 | 198.6229 | 0.0553571 | -0.0022066 | 0 | 1.811877 | 1 | 40 | 150 | no_ion
4 | 158.3615 | 0.0556656 | -0.0024133 | 0 | 1.811877 | 1 | 40 | 150 | no_ion
4 | 125.558 | 0.056049 | -0.0026482 | 0 | 1.811877 | 1 | 40 | 150 | no_ion
4 | 100.4464 | 0.0564727 | -0.0028708 | 0 | 1.811877 | 1 | 40 | 150 | no_ion
4 | 79.00281 | 0.0569722 | -0.0030871 | 0 | 1.811877 | 1 | 40 | 150 | no_ion
4 | 63.3446 | 0.0575292 | -0.0032656 | 0 | 1.811877 | 1 | 40 | 150 | no_ion
4 | 50.22321 | 0.0581323 | -0.0033725 | 0 | 1.811877 | 1 | 40 | 150 | no_ion
4 | 38.42213 | 0.0588798 | -0.0034539 | 0 | 1.811877 | 1 | 40 | 150 | no_ion
4 | 31.25 | 0.0594153 | -0.0034307 | 0 | 1.811877 | 1 | 40 | 150 | no_ion
4 | 24.93351 | 0.0600321 | -0.003352 | 0 | 1.811877 | 1 | 40 | 150 | no_ion
4 | 19.86229 | 0.0605962 | -0.0032379 | 0 | 1.811877 | 1 | 40 | 150 | no_ion
4 | 15.625 | 0.0611005 | -0.0031072 | 0 | 1.811877 | 1 | 40 | 150 | no_ion
4 | 12.40079 | 0.0615471 | -0.002964 | 0 | 1.811877 | 1 | 40 | 150 | no_ion
4 | 9.93114 | 0.061882 | -0.0028506 | 0 | 1.811877 | 1 | 40 | 150 | no_ion
4 | 7.944915 | 0.0623239 | -0.0027523 | 0 | 1.811877 | 1 | 40 | 150 | no_ion
4 | 6.317385 | 0.062656 | -0.0026718 | 0 | 1.811877 | 1 | 40 | 150 | no_ion
4 | 5.008013 | 0.0630478 | -0.0025929 | 0 | 1.811877 | 1 | 40 | 150 | no_ion
4 | 3.945707 | 0.0634219 | -0.0025273 | 0 | 1.811877 | 1 | 40 | 150 | no_ion
4 | 3.158693 | 0.0637663 | -0.0024686 | 0 | 1.811877 | 1 | 40 | 150 | no_ion
4 | 2.504006 | 0.0641278 | -0.0024466 | 0 | 1.811877 | 1 | 40 | 150 | no_ion
4 | 1.998082 | 0.0645124 | -0.0023839 | 0 | 1.811877 | 1 | 40 | 150 | no_ion
4 | 1.584686 | 0.064936 | -0.0022915 | 0 | 1.811877 | 1 | 40 | 150 | no_ion
4 | 1.266892 | 0.0652201 | -0.0021901 | 0 | 1.811877 | 1 | 40 | 150 | no_ion
4 | 0.999041 | 0.0656045 | -0.0021227 | 0 | 1.811877 | 1 | 40 | 150 | no_ion
4 | 0.7923428 | 0.0658388 | -0.0020922 | 0 | 1.811877 | 1 | 40 | 150 | no_ion
4 | 0.6334459 | 0.0661642 | -0.0019807 | 0 | 1.811877 | 1 | 40 | 150 | no_ion
4 | 0.5040323 | 0.0664429 | -0.0019562 | 0 | 1.811877 | 1 | 40 | 150 | no_ion
4 | 0.400641 | 0.0667613 | -0.0018301 | 0 | 1.811877 | 1 | 40 | 150 | no_ion
4 | 0.316723 | 0.0670621 | -0.0016706 | 0 | 1.811877 | 1 | 40 | 150 | no_ion
4 | 0.2520161 | 0.0672917 | -0.0016529 | 0 | 1.811877 | 1 | 40 | 150 | no_ion
4 | 0.2003205 | 0.0675359 | -0.0016411 | 0 | 1.811877 | 1 | 40 | 150 | no_ion
4 | 0.1588983 | 0.0677506 | -0.0013598 | 0 | 1.811877 | 1 | 40 | 150 | no_ion
4 | 0.1260081 | 0.0679513 | -0.0012315 | 0 | 1.811877 | 1 | 40 | 150 | no_ion
4 | 0.1001603 | 0.0682242 | -0.0011756 | 0 | 1.811877 | 1 | 40 | 150 | no_ion
4 | 0.0794492 | 0.0683812 | -0.0009544 | 0 | 1.811877 | 1 | 40 | 150 | no_ion
4 | 0.0631739 | 0.0685024 | -0.0007092 | 0 | 1.811877 | 1 | 40 | 150 | no_ion
4 | 0.0501337 | 0.0685494 | -0.0005157 | 0 | 1.811877 | 1 | 40 | 150 | no_ion
4 | 0.0398258 | 0.0686223 | -0.0005354 | 0 | 1.811877 | 1 | 40 | 150 | no_ion
4 | 0.0316296 | 0.068754 | -0.0003358 | 0 | 1.811877 | 1 | 40 | 150 | no_ion
4 | 0.0251206 | 0.0687379 | -0.0002536 | 0 | 1.811877 | 1 | 40 | 150 | no_ion
4 | 0.0199553 | 0.0686146 | -4.400381e-05 | 0 | 1.811877 | 1 | 40 | 150 | no_ion
4 | 0.0158522 | 0.0687717 | -0.0001076 | 0 | 1.811877 | 1 | 40 | 150 | no_ion
4 | 0.0125907 | 0.0687553 | -3.224216e-05 | 0 | 1.811877 | 1 | 40 | 150 | no_ion
4 | 0.0100011 | 0.0688726 | -6.423535e-05 | 0 | 1.811877 | 1 | 40 | 150 | no_ion
6 | 20015.62 | 0.052655 | 0.0010087 | 0 | 1.807013 | 1 | 40 | 150 | no_ion
6 | 15890.62 | 0.0526545 | 0.0007547 | 0 | 1.807013 | 1 | 40 | 150 | no_ion
6 | 12609.38 | 0.0526569 | 0.0005398 | 0 | 1.807013 | 1 | 40 | 150 | no_ion
6 | 10078.13 | 0.0526782 | 0.0003596 | 0 | 1.807013 | 1 | 40 | 150 | no_ion
6 | 8015.625 | 0.0526817 | 0.0001864 | 0 | 1.807013 | 1 | 40 | 150 | no_ion
6 | 6328.125 | 0.052712 | 1.152699e-05 | 0 | 1.807013 | 1 | 40 | 150 | no_ion
6 | 5015.625 | 0.0527624 | -0.0001218 | 0 | 1.807013 | 1 | 40 | 150 | no_ion
6 | 3984.375 | 0.0527975 | -0.0002607 | 0 | 1.807013 | 1 | 40 | 150 | no_ion
6 | 3170.956 | 0.0528865 | -0.0003874 | 0 | 1.807013 | 1 | 40 | 150 | no_ion
6 | 2527.573 | 0.0529533 | -0.0005191 | 0 | 1.807013 | 1 | 40 | 150 | no_ion
6 | 1976.103 | 0.0530429 | -0.0006555 | 0 | 1.807013 | 1 | 40 | 150 | no_ion
6 | 1577.524 | 0.0531379 | -0.0007822 | 0 | 1.807013 | 1 | 40 | 150 | no_ion
6 | 1265.625 | 0.0533 | -0.0009077 | 0 | 1.807013 | 1 | 40 | 150 | no_ion
6 | 998.264 | 0.0534225 | -0.0010318 | 0 | 1.807013 | 1 | 40 | 150 | no_ion
6 | 796.875 | 0.0535706 | -0.0011783 | 0 | 1.807013 | 1 | 40 | 150 | no_ion
6 | 627.7902 | 0.05374 | -0.0013093 | 0 | 1.807013 | 1 | 40 | 150 | no_ion
6 | 505.5147 | 0.0539276 | -0.0014588 | 0 | 1.807013 | 1 | 40 | 150 | no_ion
6 | 397.9953 | 0.0541246 | -0.001621 | 0 | 1.807013 | 1 | 40 | 150 | no_ion
6 | 315.5048 | 0.0543591 | -0.001787 | 0 | 1.807013 | 1 | 40 | 150 | no_ion
6 | 252.4038 | 0.0546109 | -0.0019714 | 0 | 1.807013 | 1 | 40 | 150 | no_ion
6 | 198.6229 | 0.0548993 | -0.0021766 | 0 | 1.807013 | 1 | 40 | 150 | no_ion
6 | 158.3615 | 0.0552162 | -0.0023875 | 0 | 1.807013 | 1 | 40 | 150 | no_ion
6 | 125.558 | 0.0555677 | -0.002618 | 0 | 1.807013 | 1 | 40 | 150 | no_ion
6 | 100.4464 | 0.0559763 | -0.0028393 | 0 | 1.807013 | 1 | 40 | 150 | no_ion
6 | 79.00281 | 0.0564754 | -0.003075 | 0 | 1.807013 | 1 | 40 | 150 | no_ion
6 | 63.3446 | 0.0570019 | -0.0032545 | 0 | 1.807013 | 1 | 40 | 150 | no_ion
6 | 50.22321 | 0.0576375 | -0.0033767 | 0 | 1.807013 | 1 | 40 | 150 | no_ion
6 | 38.42213 | 0.0583553 | -0.0034493 | 0 | 1.807013 | 1 | 40 | 150 | no_ion
6 | 31.25 | 0.0589089 | -0.0034387 | 0 | 1.807013 | 1 | 40 | 150 | no_ion
6 | 24.93351 | 0.059503 | -0.0033602 | 0 | 1.807013 | 1 | 40 | 150 | no_ion
6 | 19.86229 | 0.0600885 | -0.0032403 | 0 | 1.807013 | 1 | 40 | 150 | no_ion
6 | 15.625 | 0.0606298 | -0.0030843 | 0 | 1.807013 | 1 | 40 | 150 | no_ion
6 | 12.40079 | 0.0610838 | -0.0029426 | 0 | 1.807013 | 1 | 40 | 150 | no_ion
6 | 9.93114 | 0.0614462 | -0.0028167 | 0 | 1.807013 | 1 | 40 | 150 | no_ion
6 | 7.944915 | 0.061829 | -0.0026986 | 0 | 1.807013 | 1 | 40 | 150 | no_ion
6 | 6.317385 | 0.0621647 | -0.0026048 | 0 | 1.807013 | 1 | 40 | 150 | no_ion
6 | 5.008013 | 0.0625556 | -0.0025193 | 0 | 1.807013 | 1 | 40 | 150 | no_ion
6 | 3.945707 | 0.0629017 | -0.0024238 | 0 | 1.807013 | 1 | 40 | 150 | no_ion
6 | 3.158693 | 0.0632316 | -0.0023903 | 0 | 1.807013 | 1 | 40 | 150 | no_ion
6 | 2.504006 | 0.063585 | -0.002302 | 0 | 1.807013 | 1 | 40 | 150 | no_ion
6 | 1.998082 | 0.0639352 | -0.0022795 | 0 | 1.807013 | 1 | 40 | 150 | no_ion
6 | 1.584686 | 0.0642749 | -0.0022188 | 0 | 1.807013 | 1 | 40 | 150 | no_ion
6 | 1.266892 | 0.0645311 | -0.0021644 | 0 | 1.807013 | 1 | 40 | 150 | no_ion
6 | 0.999041 | 0.0649047 | -0.0021055 | 0 | 1.807013 | 1 | 40 | 150 | no_ion
6 | 0.7923428 | 0.0651847 | -0.0019181 | 0 | 1.807013 | 1 | 40 | 150 | no_ion
6 | 0.6334459 | 0.0654726 | -0.0018885 | 0 | 1.807013 | 1 | 40 | 150 | no_ion
6 | 0.5040323 | 0.0657481 | -0.0018728 | 0 | 1.807013 | 1 | 40 | 150 | no_ion
6 | 0.400641 | 0.0660019 | -0.0017786 | 0 | 1.807013 | 1 | 40 | 150 | no_ion
6 | 0.316723 | 0.0663789 | -0.0016331 | 0 | 1.807013 | 1 | 40 | 150 | no_ion
6 | 0.2520161 | 0.066624 | -0.0015636 | 0 | 1.807013 | 1 | 40 | 150 | no_ion
6 | 0.2003205 | 0.0668824 | -0.0014581 | 0 | 1.807013 | 1 | 40 | 150 | no_ion
6 | 0.1588983 | 0.0669689 | -0.0012579 | 0 | 1.807013 | 1 | 40 | 150 | no_ion
6 | 0.1260081 | 0.0671845 | -0.0012949 | 0 | 1.807013 | 1 | 40 | 150 | no_ion
6 | 0.1001603 | 0.0674269 | -0.0009615 | 0 | 1.807013 | 1 | 40 | 150 | no_ion
6 | 0.0794492 | 0.0674441 | -0.0009212 | 0 | 1.807013 | 1 | 40 | 150 | no_ion
6 | 0.0631739 | 0.0676868 | -0.0007108 | 0 | 1.807013 | 1 | 40 | 150 | no_ion
6 | 0.0501337 | 0.0677148 | -0.0006094 | 0 | 1.807013 | 1 | 40 | 150 | no_ion
6 | 0.0398258 | 0.0678247 | -0.0004618 | 0 | 1.807013 | 1 | 40 | 150 | no_ion
6 | 0.0316296 | 0.0678052 | -0.0002726 | 0 | 1.807013 | 1 | 40 | 150 | no_ion
6 | 0.0251206 | 0.0678456 | -0.0002521 | 0 | 1.807013 | 1 | 40 | 150 | no_ion
6 | 0.0199553 | 0.0677312 | -7.914651e-05 | 0 | 1.807013 | 1 | 40 | 150 | no_ion
6 | 0.0158522 | 0.0677773 | -0.0002133 | 0 | 1.807013 | 1 | 40 | 150 | no_ion
6 | 0.0125907 | 0.067792 | 2.337721e-05 | 0 | 1.807013 | 1 | 40 | 150 | no_ion
6 | 0.0100011 | 0.0679047 | -5.939418e-05 | 0 | 1.807013 | 1 | 40 | 150 | no_ion