## Sheet1
Time(h) | Freq | Zreal | Zimag | ppm | mean_voltage | current | temperature | flow | Label
0 | 20015.62 | 0.0555123 | -0.0029222 | 2 | 1.947514 | 1 | 40 | 150 | Cu2+_ion
0 | 15890.62 | 0.0559458 | -0.0033203 | 2 | 1.947514 | 1 | 40 | 150 | Cu2+_ion
0 | 12609.38 | 0.0564257 | -0.0037168 | 2 | 1.947514 | 1 | 40 | 150 | Cu2+_ion
0 | 10078.13 | 0.0569368 | -0.0041168 | 2 | 1.947514 | 1 | 40 | 150 | Cu2+_ion
0 | 8015.625 | 0.057498 | -0.0045409 | 2 | 1.947514 | 1 | 40 | 150 | Cu2+_ion
0 | 6328.125 | 0.05818 | -0.0050218 | 2 | 1.947514 | 1 | 40 | 150 | Cu2+_ion
0 | 5015.625 | 0.0589698 | -0.0054771 | 2 | 1.947514 | 1 | 40 | 150 | Cu2+_ion
0 | 3984.375 | 0.0598431 | -0.0059199 | 2 | 1.947514 | 1 | 40 | 150 | Cu2+_ion
0 | 3170.956 | 0.0608111 | -0.0063354 | 2 | 1.947514 | 1 | 40 | 150 | Cu2+_ion
0 | 2527.573 | 0.061854 | -0.0066912 | 2 | 1.947514 | 1 | 40 | 150 | Cu2+_ion
0 | 1976.103 | 0.0631212 | -0.0069873 | 2 | 1.947514 | 1 | 40 | 150 | Cu2+_ion
0 | 1577.524 | 0.0643331 | -0.007144 | 2 | 1.947514 | 1 | 40 | 150 | Cu2+_ion
0 | 1265.625 | 0.0654947 | -0.0071978 | 2 | 1.947514 | 1 | 40 | 150 | Cu2+_ion
0 | 998.264 | 0.0667735 | -0.0071279 | 2 | 1.947514 | 1 | 40 | 150 | Cu2+_ion
0 | 796.875 | 0.0679348 | -0.0069836 | 2 | 1.947514 | 1 | 40 | 150 | Cu2+_ion
0 | 627.7902 | 0.0690754 | -0.0067024 | 2 | 1.947514 | 1 | 40 | 150 | Cu2+_ion
0 | 505.5147 | 0.0700494 | -0.006452 | 2 | 1.947514 | 1 | 40 | 150 | Cu2+_ion
0 | 397.9953 | 0.071004 | -0.00613 | 2 | 1.947514 | 1 | 40 | 150 | Cu2+_ion
0 | 315.5048 | 0.0718513 | -0.0058208 | 2 | 1.947514 | 1 | 40 | 150 | Cu2+_ion
0 | 252.4038 | 0.0725639 | -0.005564 | 2 | 1.947514 | 1 | 40 | 150 | Cu2+_ion
0 | 198.6229 | 0.0732517 | -0.0053412 | 2 | 1.947514 | 1 | 40 | 150 | Cu2+_ion
0 | 158.3615 | 0.0738869 | -0.005196 | 2 | 1.947514 | 1 | 40 | 150 | Cu2+_ion
0 | 125.558 | 0.0744942 | -0.0051303 | 2 | 1.947514 | 1 | 40 | 150 | Cu2+_ion
0 | 100.4464 | 0.0750512 | -0.0051285 | 2 | 1.947514 | 1 | 40 | 150 | Cu2+_ion
0 | 79.00281 | 0.0756911 | -0.0052227 | 2 | 1.947514 | 1 | 40 | 150 | Cu2+_ion
0 | 63.3446 | 0.0763204 | -0.005355 | 2 | 1.947514 | 1 | 40 | 150 | Cu2+_ion
0 | 50.22321 | 0.0770166 | -0.0055456 | 2 | 1.947514 | 1 | 40 | 150 | Cu2+_ion
0 | 38.42213 | 0.077937 | -0.0057789 | 2 | 1.947514 | 1 | 40 | 150 | Cu2+_ion
0 | 31.25 | 0.0786779 | -0.0059541 | 2 | 1.947514 | 1 | 40 | 150 | Cu2+_ion
0 | 24.93351 | 0.079502 | -0.0061261 | 2 | 1.947514 | 1 | 40 | 150 | Cu2+_ion
0 | 19.86229 | 0.0806007 | -0.0063128 | 2 | 1.947514 | 1 | 40 | 150 | Cu2+_ion
0 | 15.625 | 0.0814714 | -0.0065431 | 2 | 1.947514 | 1 | 40 | 150 | Cu2+_ion
0 | 12.40079 | 0.0824639 | -0.0067377 | 2 | 1.947514 | 1 | 40 | 150 | Cu2+_ion
0 | 9.93114 | 0.0834424 | -0.0069519 | 2 | 1.947514 | 1 | 40 | 150 | Cu2+_ion
0 | 7.944915 | 0.0844209 | -0.0071574 | 2 | 1.947514 | 1 | 40 | 150 | Cu2+_ion
0 | 6.317385 | 0.0855045 | -0.0073984 | 2 | 1.947514 | 1 | 40 | 150 | Cu2+_ion
0 | 5.008013 | 0.0866473 | -0.0075669 | 2 | 1.947514 | 1 | 40 | 150 | Cu2+_ion
0 | 3.945707 | 0.0878256 | -0.0077309 | 2 | 1.947514 | 1 | 40 | 150 | Cu2+_ion
0 | 3.158693 | 0.0890565 | -0.0078026 | 2 | 1.947514 | 1 | 40 | 150 | Cu2+_ion
0 | 2.504006 | 0.0903268 | -0.0078598 | 2 | 1.947514 | 1 | 40 | 150 | Cu2+_ion
0 | 1.998082 | 0.0916314 | -0.007835 | 2 | 1.947514 | 1 | 40 | 150 | Cu2+_ion
0 | 1.584686 | 0.0929717 | -0.0077057 | 2 | 1.947514 | 1 | 40 | 150 | Cu2+_ion
0 | 1.266892 | 0.094247 | -0.0075003 | 2 | 1.947514 | 1 | 40 | 150 | Cu2+_ion
0 | 0.999041 | 0.0956584 | -0.0071947 | 2 | 1.947514 | 1 | 40 | 150 | Cu2+_ion
0 | 0.7923428 | 0.0968035 | -0.0067691 | 2 | 1.947514 | 1 | 40 | 150 | Cu2+_ion
0 | 0.6334459 | 0.0981307 | -0.0062983 | 2 | 1.947514 | 1 | 40 | 150 | Cu2+_ion
0 | 0.5040323 | 0.0992065 | -0.0056798 | 2 | 1.947514 | 1 | 40 | 150 | Cu2+_ion
0 | 0.400641 | 0.1002257 | -0.0050345 | 2 | 1.947514 | 1 | 40 | 150 | Cu2+_ion
0 | 0.316723 | 0.1012235 | -0.0042282 | 2 | 1.947514 | 1 | 40 | 150 | Cu2+_ion
0 | 0.2520161 | 0.1019643 | -0.0034324 | 2 | 1.947514 | 1 | 40 | 150 | Cu2+_ion
0 | 0.2003205 | 0.1025654 | -0.0023004 | 2 | 1.947514 | 1 | 40 | 150 | Cu2+_ion
0 | 0.1588983 | 0.1031331 | -0.0012253 | 2 | 1.947514 | 1 | 40 | 150 | Cu2+_ion
0 | 0.1260081 | 0.1031679 | -8.478299e-05 | 2 | 1.947514 | 1 | 40 | 150 | Cu2+_ion
0 | 0.1001603 | 0.1032176 | 0.0008444 | 2 | 1.947514 | 1 | 40 | 150 | Cu2+_ion
0 | 0.0794492 | 0.1028846 | 0.0019085 | 2 | 1.947514 | 1 | 40 | 150 | Cu2+_ion
0 | 0.0631739 | 0.1024488 | 0.0028825 | 2 | 1.947514 | 1 | 40 | 150 | Cu2+_ion
0 | 0.0501337 | 0.1015896 | 0.0038775 | 2 | 1.947514 | 1 | 40 | 150 | Cu2+_ion
0 | 0.0398258 | 0.1006194 | 0.0044009 | 2 | 1.947514 | 1 | 40 | 150 | Cu2+_ion
0 | 0.0316296 | 0.0996956 | 0.0050928 | 2 | 1.947514 | 1 | 40 | 150 | Cu2+_ion
0 | 0.0251206 | 0.0986087 | 0.0054144 | 2 | 1.947514 | 1 | 40 | 150 | Cu2+_ion
0 | 0.0199553 | 0.097619 | 0.0056791 | 2 | 1.947514 | 1 | 40 | 150 | Cu2+_ion
0 | 0.0158522 | 0.0963635 | 0.0059117 | 2 | 1.947514 | 1 | 40 | 150 | Cu2+_ion
0 | 0.0125907 | 0.0953556 | 0.0059688 | 2 | 1.947514 | 1 | 40 | 150 | Cu2+_ion
0 | 0.0100011 | 0.0942413 | 0.0060331 | 2 | 1.947514 | 1 | 40 | 150 | Cu2+_ion
2 | 20015.62 | 0.055539 | -0.0030075 | 2 | 1.954511 | 1 | 40 | 150 | Cu2+_ion
2 | 15890.62 | 0.0559544 | -0.0033927 | 2 | 1.954511 | 1 | 40 | 150 | Cu2+_ion
2 | 12609.38 | 0.056449 | -0.0037723 | 2 | 1.954511 | 1 | 40 | 150 | Cu2+_ion
2 | 10078.13 | 0.0569804 | -0.0041525 | 2 | 1.954511 | 1 | 40 | 150 | Cu2+_ion
2 | 8015.625 | 0.057555 | -0.0045522 | 2 | 1.954511 | 1 | 40 | 150 | Cu2+_ion
2 | 6328.125 | 0.0582291 | -0.0049898 | 2 | 1.954511 | 1 | 40 | 150 | Cu2+_ion
2 | 5015.625 | 0.058978 | -0.0054413 | 2 | 1.954511 | 1 | 40 | 150 | Cu2+_ion
2 | 3984.375 | 0.0598117 | -0.0058857 | 2 | 1.954511 | 1 | 40 | 150 | Cu2+_ion
2 | 3170.956 | 0.0607564 | -0.0063161 | 2 | 1.954511 | 1 | 40 | 150 | Cu2+_ion
2 | 2527.573 | 0.0617734 | -0.0066898 | 2 | 1.954511 | 1 | 40 | 150 | Cu2+_ion
2 | 1976.103 | 0.0630036 | -0.0070176 | 2 | 1.954511 | 1 | 40 | 150 | Cu2+_ion
2 | 1577.524 | 0.0641956 | -0.007236 | 2 | 1.954511 | 1 | 40 | 150 | Cu2+_ion
2 | 1265.625 | 0.0654087 | -0.0073701 | 2 | 1.954511 | 1 | 40 | 150 | Cu2+_ion
2 | 998.264 | 0.0666686 | -0.0073654 | 2 | 1.954511 | 1 | 40 | 150 | Cu2+_ion
2 | 796.875 | 0.0678853 | -0.007264 | 2 | 1.954511 | 1 | 40 | 150 | Cu2+_ion
2 | 627.7902 | 0.0690838 | -0.0070578 | 2 | 1.954511 | 1 | 40 | 150 | Cu2+_ion
2 | 505.5147 | 0.0701419 | -0.0068357 | 2 | 1.954511 | 1 | 40 | 150 | Cu2+_ion
2 | 397.9953 | 0.0711758 | -0.0065416 | 2 | 1.954511 | 1 | 40 | 150 | Cu2+_ion
2 | 315.5048 | 0.0720949 | -0.0062527 | 2 | 1.954511 | 1 | 40 | 150 | Cu2+_ion
2 | 252.4038 | 0.0728939 | -0.006008 | 2 | 1.954511 | 1 | 40 | 150 | Cu2+_ion
2 | 198.6229 | 0.0736819 | -0.0057868 | 2 | 1.954511 | 1 | 40 | 150 | Cu2+_ion
2 | 158.3615 | 0.0743733 | -0.0056515 | 2 | 1.954511 | 1 | 40 | 150 | Cu2+_ion
2 | 125.558 | 0.0750428 | -0.0055777 | 2 | 1.954511 | 1 | 40 | 150 | Cu2+_ion
2 | 100.4464 | 0.0757027 | -0.0055776 | 2 | 1.954511 | 1 | 40 | 150 | Cu2+_ion
2 | 79.00281 | 0.0764298 | -0.0056378 | 2 | 1.954511 | 1 | 40 | 150 | Cu2+_ion
2 | 63.3446 | 0.0771423 | -0.005758 | 2 | 1.954511 | 1 | 40 | 150 | Cu2+_ion
2 | 50.22321 | 0.0779279 | -0.0058753 | 2 | 1.954511 | 1 | 40 | 150 | Cu2+_ion
2 | 38.42213 | 0.0789201 | -0.0060755 | 2 | 1.954511 | 1 | 40 | 150 | Cu2+_ion
2 | 31.25 | 0.0796919 | -0.0061894 | 2 | 1.954511 | 1 | 40 | 150 | Cu2+_ion
2 | 24.93351 | 0.0806217 | -0.006309 | 2 | 1.954511 | 1 | 40 | 150 | Cu2+_ion
2 | 19.86229 | 0.0816867 | -0.0063789 | 2 | 1.954511 | 1 | 40 | 150 | Cu2+_ion
2 | 15.625 | 0.0826441 | -0.006477 | 2 | 1.954511 | 1 | 40 | 150 | Cu2+_ion
2 | 12.40079 | 0.0835841 | -0.0065662 | 2 | 1.954511 | 1 | 40 | 150 | Cu2+_ion
2 | 9.93114 | 0.0844605 | -0.0066922 | 2 | 1.954511 | 1 | 40 | 150 | Cu2+_ion
2 | 7.944915 | 0.0853527 | -0.0068166 | 2 | 1.954511 | 1 | 40 | 150 | Cu2+_ion
2 | 6.317385 | 0.0863944 | -0.0069145 | 2 | 1.954511 | 1 | 40 | 150 | Cu2+_ion
2 | 5.008013 | 0.0874617 | -0.0070328 | 2 | 1.954511 | 1 | 40 | 150 | Cu2+_ion
2 | 3.945707 | 0.0885468 | -0.0071252 | 2 | 1.954511 | 1 | 40 | 150 | Cu2+_ion
2 | 3.158693 | 0.0895932 | -0.0071762 | 2 | 1.954511 | 1 | 40 | 150 | Cu2+_ion
2 | 2.504006 | 0.090748 | -0.0071459 | 2 | 1.954511 | 1 | 40 | 150 | Cu2+_ion
2 | 1.998082 | 0.0919092 | -0.0071151 | 2 | 1.954511 | 1 | 40 | 150 | Cu2+_ion
2 | 1.584686 | 0.0931313 | -0.0070253 | 2 | 1.954511 | 1 | 40 | 150 | Cu2+_ion
2 | 1.266892 | 0.0943064 | -0.0068296 | 2 | 1.954511 | 1 | 40 | 150 | Cu2+_ion
2 | 0.999041 | 0.0955225 | -0.0064294 | 2 | 1.954511 | 1 | 40 | 150 | Cu2+_ion
2 | 0.7923428 | 0.096632 | -0.0061142 | 2 | 1.954511 | 1 | 40 | 150 | Cu2+_ion
2 | 0.6334459 | 0.0978301 | -0.0056436 | 2 | 1.954511 | 1 | 40 | 150 | Cu2+_ion
2 | 0.5040323 | 0.0988304 | -0.0051597 | 2 | 1.954511 | 1 | 40 | 150 | Cu2+_ion
2 | 0.400641 | 0.0998408 | -0.0046575 | 2 | 1.954511 | 1 | 40 | 150 | Cu2+_ion
2 | 0.316723 | 0.1007298 | -0.0039092 | 2 | 1.954511 | 1 | 40 | 150 | Cu2+_ion
2 | 0.2520161 | 0.1014991 | -0.0030571 | 2 | 1.954511 | 1 | 40 | 150 | Cu2+_ion
2 | 0.2003205 | 0.1023118 | -0.002127 | 2 | 1.954511 | 1 | 40 | 150 | Cu2+_ion
2 | 0.1588983 | 0.1026889 | -0.000984 | 2 | 1.954511 | 1 | 40 | 150 | Cu2+_ion
2 | 0.1260081 | 0.1028535 | -9.954057e-06 | 2 | 1.954511 | 1 | 40 | 150 | Cu2+_ion
2 | 0.1001603 | 0.1030302 | 0.0009972 | 2 | 1.954511 | 1 | 40 | 150 | Cu2+_ion
2 | 0.0794492 | 0.1026126 | 0.0021028 | 2 | 1.954511 | 1 | 40 | 150 | Cu2+_ion
2 | 0.0631739 | 0.1020455 | 0.0031367 | 2 | 1.954511 | 1 | 40 | 150 | Cu2+_ion
2 | 0.0501337 | 0.101243 | 0.0040634 | 2 | 1.954511 | 1 | 40 | 150 | Cu2+_ion
2 | 0.0398258 | 0.1003376 | 0.0047275 | 2 | 1.954511 | 1 | 40 | 150 | Cu2+_ion
2 | 0.0316296 | 0.0992838 | 0.0053645 | 2 | 1.954511 | 1 | 40 | 150 | Cu2+_ion
2 | 0.0251206 | 0.0980278 | 0.0059131 | 2 | 1.954511 | 1 | 40 | 150 | Cu2+_ion
2 | 0.0199553 | 0.0968542 | 0.0062853 | 2 | 1.954511 | 1 | 40 | 150 | Cu2+_ion
2 | 0.0158522 | 0.0957894 | 0.0065136 | 2 | 1.954511 | 1 | 40 | 150 | Cu2+_ion
2 | 0.0125907 | 0.094384 | 0.0066276 | 2 | 1.954511 | 1 | 40 | 150 | Cu2+_ion
2 | 0.0100011 | 0.0932824 | 0.0067594 | 2 | 1.954511 | 1 | 40 | 150 | Cu2+_ion
4 | 20015.62 | 0.0556638 | -0.0031182 | 2 | 1.960956 | 1 | 40 | 150 | Cu2+_ion
4 | 15890.62 | 0.056105 | -0.0034867 | 2 | 1.960956 | 1 | 40 | 150 | Cu2+_ion
4 | 12609.38 | 0.0566113 | -0.0038576 | 2 | 1.960956 | 1 | 40 | 150 | Cu2+_ion
4 | 10078.13 | 0.057137 | -0.0042013 | 2 | 1.960956 | 1 | 40 | 150 | Cu2+_ion
4 | 8015.625 | 0.0577217 | -0.0045912 | 2 | 1.960956 | 1 | 40 | 150 | Cu2+_ion
4 | 6328.125 | 0.058385 | -0.0049961 | 2 | 1.960956 | 1 | 40 | 150 | Cu2+_ion
4 | 5015.625 | 0.0591138 | -0.0054066 | 2 | 1.960956 | 1 | 40 | 150 | Cu2+_ion
4 | 3984.375 | 0.0599422 | -0.005829 | 2 | 1.960956 | 1 | 40 | 150 | Cu2+_ion
4 | 3170.956 | 0.06083 | -0.0062266 | 2 | 1.960956 | 1 | 40 | 150 | Cu2+_ion
4 | 2527.573 | 0.0618591 | -0.0066079 | 2 | 1.960956 | 1 | 40 | 150 | Cu2+_ion
4 | 1976.103 | 0.0630426 | -0.0069488 | 2 | 1.960956 | 1 | 40 | 150 | Cu2+_ion
4 | 1577.524 | 0.0641804 | -0.0072263 | 2 | 1.960956 | 1 | 40 | 150 | Cu2+_ion
4 | 1265.625 | 0.0653688 | -0.0073633 | 2 | 1.960956 | 1 | 40 | 150 | Cu2+_ion
4 | 998.264 | 0.0666675 | -0.0074359 | 2 | 1.960956 | 1 | 40 | 150 | Cu2+_ion
4 | 796.875 | 0.0678961 | -0.0073801 | 2 | 1.960956 | 1 | 40 | 150 | Cu2+_ion
4 | 627.7902 | 0.0691299 | -0.0072439 | 2 | 1.960956 | 1 | 40 | 150 | Cu2+_ion
4 | 505.5147 | 0.0702065 | -0.0070495 | 2 | 1.960956 | 1 | 40 | 150 | Cu2+_ion
4 | 397.9953 | 0.0713162 | -0.0067839 | 2 | 1.960956 | 1 | 40 | 150 | Cu2+_ion
4 | 315.5048 | 0.0722651 | -0.0065153 | 2 | 1.960956 | 1 | 40 | 150 | Cu2+_ion
4 | 252.4038 | 0.0731024 | -0.006279 | 2 | 1.960956 | 1 | 40 | 150 | Cu2+_ion
4 | 198.6229 | 0.0739353 | -0.0060795 | 2 | 1.960956 | 1 | 40 | 150 | Cu2+_ion
4 | 158.3615 | 0.0746692 | -0.0059459 | 2 | 1.960956 | 1 | 40 | 150 | Cu2+_ion
4 | 125.558 | 0.0754123 | -0.0058854 | 2 | 1.960956 | 1 | 40 | 150 | Cu2+_ion
4 | 100.4464 | 0.0761278 | -0.0058996 | 2 | 1.960956 | 1 | 40 | 150 | Cu2+_ion
4 | 79.00281 | 0.0769242 | -0.0059517 | 2 | 1.960956 | 1 | 40 | 150 | Cu2+_ion
4 | 63.3446 | 0.0777068 | -0.0060648 | 2 | 1.960956 | 1 | 40 | 150 | Cu2+_ion
4 | 50.22321 | 0.0785823 | -0.0061706 | 2 | 1.960956 | 1 | 40 | 150 | Cu2+_ion
4 | 38.42213 | 0.0796223 | -0.0063162 | 2 | 1.960956 | 1 | 40 | 150 | Cu2+_ion
4 | 31.25 | 0.0804732 | -0.0063946 | 2 | 1.960956 | 1 | 40 | 150 | Cu2+_ion
4 | 24.93351 | 0.0814155 | -0.0064369 | 2 | 1.960956 | 1 | 40 | 150 | Cu2+_ion
4 | 19.86229 | 0.0824507 | -0.0064515 | 2 | 1.960956 | 1 | 40 | 150 | Cu2+_ion
4 | 15.625 | 0.0835307 | -0.0064398 | 2 | 1.960956 | 1 | 40 | 150 | Cu2+_ion
4 | 12.40079 | 0.0844347 | -0.0064496 | 2 | 1.960956 | 1 | 40 | 150 | Cu2+_ion
4 | 9.93114 | 0.0852658 | -0.0064876 | 2 | 1.960956 | 1 | 40 | 150 | Cu2+_ion
4 | 7.944915 | 0.0861718 | -0.0064994 | 2 | 1.960956 | 1 | 40 | 150 | Cu2+_ion
4 | 6.317385 | 0.0871009 | -0.0065213 | 2 | 1.960956 | 1 | 40 | 150 | Cu2+_ion
4 | 5.008013 | 0.0880643 | -0.0065501 | 2 | 1.960956 | 1 | 40 | 150 | Cu2+_ion
4 | 3.945707 | 0.0890445 | -0.0065486 | 2 | 1.960956 | 1 | 40 | 150 | Cu2+_ion
4 | 3.158693 | 0.0900165 | -0.0065564 | 2 | 1.960956 | 1 | 40 | 150 | Cu2+_ion
4 | 2.504006 | 0.0910031 | -0.0064454 | 2 | 1.960956 | 1 | 40 | 150 | Cu2+_ion
4 | 1.998082 | 0.0920198 | -0.0063999 | 2 | 1.960956 | 1 | 40 | 150 | Cu2+_ion
4 | 1.584686 | 0.0930718 | -0.0062528 | 2 | 1.960956 | 1 | 40 | 150 | Cu2+_ion
4 | 1.266892 | 0.0940807 | -0.0060828 | 2 | 1.960956 | 1 | 40 | 150 | Cu2+_ion
4 | 0.999041 | 0.095086 | -0.005822 | 2 | 1.960956 | 1 | 40 | 150 | Cu2+_ion
4 | 0.7923428 | 0.0961353 | -0.0054894 | 2 | 1.960956 | 1 | 40 | 150 | Cu2+_ion
4 | 0.6334459 | 0.0971262 | -0.0051026 | 2 | 1.960956 | 1 | 40 | 150 | Cu2+_ion
4 | 0.5040323 | 0.0980021 | -0.0046287 | 2 | 1.960956 | 1 | 40 | 150 | Cu2+_ion
4 | 0.400641 | 0.0990563 | -0.0041065 | 2 | 1.960956 | 1 | 40 | 150 | Cu2+_ion
4 | 0.316723 | 0.0998181 | -0.0035286 | 2 | 1.960956 | 1 | 40 | 150 | Cu2+_ion
4 | 0.2520161 | 0.1005395 | -0.0027874 | 2 | 1.960956 | 1 | 40 | 150 | Cu2+_ion
4 | 0.2003205 | 0.1013034 | -0.0019579 | 2 | 1.960956 | 1 | 40 | 150 | Cu2+_ion
4 | 0.1588983 | 0.1017347 | -0.0011263 | 2 | 1.960956 | 1 | 40 | 150 | Cu2+_ion
4 | 0.1260081 | 0.1021162 | -0.000107 | 2 | 1.960956 | 1 | 40 | 150 | Cu2+_ion
4 | 0.1001603 | 0.1023524 | 0.0007514 | 2 | 1.960956 | 1 | 40 | 150 | Cu2+_ion
4 | 0.0794492 | 0.1022715 | 0.001826 | 2 | 1.960956 | 1 | 40 | 150 | Cu2+_ion
4 | 0.0631739 | 0.1016751 | 0.0026854 | 2 | 1.960956 | 1 | 40 | 150 | Cu2+_ion
4 | 0.0501337 | 0.1010794 | 0.0037633 | 2 | 1.960956 | 1 | 40 | 150 | Cu2+_ion
4 | 0.0398258 | 0.1003755 | 0.0046068 | 2 | 1.960956 | 1 | 40 | 150 | Cu2+_ion
4 | 0.0316296 | 0.0994222 | 0.0052167 | 2 | 1.960956 | 1 | 40 | 150 | Cu2+_ion
4 | 0.0251206 | 0.0984173 | 0.005684 | 2 | 1.960956 | 1 | 40 | 150 | Cu2+_ion
4 | 0.0199553 | 0.0974022 | 0.0062391 | 2 | 1.960956 | 1 | 40 | 150 | Cu2+_ion
4 | 0.0158522 | 0.096274 | 0.0064345 | 2 | 1.960956 | 1 | 40 | 150 | Cu2+_ion
4 | 0.0125907 | 0.0951015 | 0.006566 | 2 | 1.960956 | 1 | 40 | 150 | Cu2+_ion
4 | 0.0100011 | 0.0941568 | 0.0066194 | 2 | 1.960956 | 1 | 40 | 150 | Cu2+_ion
6 | 20015.62 | 0.0556956 | -0.0032633 | 2 | 1.967905 | 1 | 40 | 150 | Cu2+_ion
6 | 15890.62 | 0.0561929 | -0.0036262 | 2 | 1.967905 | 1 | 40 | 150 | Cu2+_ion
6 | 12609.38 | 0.0567294 | -0.003975 | 2 | 1.967905 | 1 | 40 | 150 | Cu2+_ion
6 | 10078.13 | 0.0572961 | -0.0043156 | 2 | 1.967905 | 1 | 40 | 150 | Cu2+_ion
6 | 8015.625 | 0.0579122 | -0.004679 | 2 | 1.967905 | 1 | 40 | 150 | Cu2+_ion
6 | 6328.125 | 0.058606 | -0.0050408 | 2 | 1.967905 | 1 | 40 | 150 | Cu2+_ion
6 | 5015.625 | 0.05936 | -0.0054127 | 2 | 1.967905 | 1 | 40 | 150 | Cu2+_ion
6 | 3984.375 | 0.060174 | -0.0057805 | 2 | 1.967905 | 1 | 40 | 150 | Cu2+_ion
6 | 3170.956 | 0.0610775 | -0.00616 | 2 | 1.967905 | 1 | 40 | 150 | Cu2+_ion
6 | 2527.573 | 0.0620334 | -0.0065056 | 2 | 1.967905 | 1 | 40 | 150 | Cu2+_ion
6 | 1976.103 | 0.0631578 | -0.0068289 | 2 | 1.967905 | 1 | 40 | 150 | Cu2+_ion
6 | 1577.524 | 0.0642716 | -0.0070763 | 2 | 1.967905 | 1 | 40 | 150 | Cu2+_ion
6 | 1265.625 | 0.0654102 | -0.0072374 | 2 | 1.967905 | 1 | 40 | 150 | Cu2+_ion
6 | 998.264 | 0.0666907 | -0.007323 | 2 | 1.967905 | 1 | 40 | 150 | Cu2+_ion
6 | 796.875 | 0.0678944 | -0.0072907 | 2 | 1.967905 | 1 | 40 | 150 | Cu2+_ion
6 | 627.7902 | 0.0691441 | -0.007184 | 2 | 1.967905 | 1 | 40 | 150 | Cu2+_ion
6 | 505.5147 | 0.0702036 | -0.006993 | 2 | 1.967905 | 1 | 40 | 150 | Cu2+_ion
6 | 397.9953 | 0.0712997 | -0.0067497 | 2 | 1.967905 | 1 | 40 | 150 | Cu2+_ion
6 | 315.5048 | 0.0722542 | -0.0064972 | 2 | 1.967905 | 1 | 40 | 150 | Cu2+_ion
6 | 252.4038 | 0.0730955 | -0.0062829 | 2 | 1.967905 | 1 | 40 | 150 | Cu2+_ion
6 | 198.6229 | 0.0739361 | -0.0060928 | 2 | 1.967905 | 1 | 40 | 150 | Cu2+_ion
6 | 158.3615 | 0.0746967 | -0.005986 | 2 | 1.967905 | 1 | 40 | 150 | Cu2+_ion
6 | 125.558 | 0.0754362 | -0.0059442 | 2 | 1.967905 | 1 | 40 | 150 | Cu2+_ion
6 | 100.4464 | 0.0761641 | -0.0059779 | 2 | 1.967905 | 1 | 40 | 150 | Cu2+_ion
6 | 79.00281 | 0.0770008 | -0.006062 | 2 | 1.967905 | 1 | 40 | 150 | Cu2+_ion
6 | 63.3446 | 0.0777856 | -0.0061658 | 2 | 1.967905 | 1 | 40 | 150 | Cu2+_ion
6 | 50.22321 | 0.0787138 | -0.0063014 | 2 | 1.967905 | 1 | 40 | 150 | Cu2+_ion
6 | 38.42213 | 0.0798038 | -0.0064265 | 2 | 1.967905 | 1 | 40 | 150 | Cu2+_ion
6 | 31.25 | 0.0807011 | -0.0064884 | 2 | 1.967905 | 1 | 40 | 150 | Cu2+_ion
6 | 24.93351 | 0.0816695 | -0.0065264 | 2 | 1.967905 | 1 | 40 | 150 | Cu2+_ion
6 | 19.86229 | 0.082795 | -0.0064643 | 2 | 1.967905 | 1 | 40 | 150 | Cu2+_ion
6 | 15.625 | 0.0837487 | -0.0064449 | 2 | 1.967905 | 1 | 40 | 150 | Cu2+_ion
6 | 12.40079 | 0.0846976 | -0.0064131 | 2 | 1.967905 | 1 | 40 | 150 | Cu2+_ion
6 | 9.93114 | 0.0856233 | -0.0063802 | 2 | 1.967905 | 1 | 40 | 150 | Cu2+_ion
6 | 7.944915 | 0.0864702 | -0.0063635 | 2 | 1.967905 | 1 | 40 | 150 | Cu2+_ion
6 | 6.317385 | 0.0873488 | -0.0063549 | 2 | 1.967905 | 1 | 40 | 150 | Cu2+_ion
6 | 5.008013 | 0.088265 | -0.0063453 | 2 | 1.967905 | 1 | 40 | 150 | Cu2+_ion
6 | 3.945707 | 0.0892746 | -0.0063059 | 2 | 1.967905 | 1 | 40 | 150 | Cu2+_ion
6 | 3.158693 | 0.0901333 | -0.0062547 | 2 | 1.967905 | 1 | 40 | 150 | Cu2+_ion
6 | 2.504006 | 0.0910934 | -0.0061515 | 2 | 1.967905 | 1 | 40 | 150 | Cu2+_ion
6 | 1.998082 | 0.0920591 | -0.0060411 | 2 | 1.967905 | 1 | 40 | 150 | Cu2+_ion
6 | 1.584686 | 0.0929752 | -0.0059069 | 2 | 1.967905 | 1 | 40 | 150 | Cu2+_ion
6 | 1.266892 | 0.0938533 | -0.0057578 | 2 | 1.967905 | 1 | 40 | 150 | Cu2+_ion
6 | 0.999041 | 0.0948654 | -0.0054078 | 2 | 1.967905 | 1 | 40 | 150 | Cu2+_ion
6 | 0.7923428 | 0.0957062 | -0.0051041 | 2 | 1.967905 | 1 | 40 | 150 | Cu2+_ion
6 | 0.6334459 | 0.0965611 | -0.0047871 | 2 | 1.967905 | 1 | 40 | 150 | Cu2+_ion
6 | 0.5040323 | 0.0973773 | -0.0044064 | 2 | 1.967905 | 1 | 40 | 150 | Cu2+_ion
6 | 0.400641 | 0.0980204 | -0.0039705 | 2 | 1.967905 | 1 | 40 | 150 | Cu2+_ion
6 | 0.316723 | 0.0988862 | -0.0033142 | 2 | 1.967905 | 1 | 40 | 150 | Cu2+_ion
6 | 0.2520161 | 0.0994417 | -0.0026233 | 2 | 1.967905 | 1 | 40 | 150 | Cu2+_ion
6 | 0.2003205 | 0.0999324 | -0.0019265 | 2 | 1.967905 | 1 | 40 | 150 | Cu2+_ion
6 | 0.1588983 | 0.100586 | -0.0010911 | 2 | 1.967905 | 1 | 40 | 150 | Cu2+_ion
6 | 0.1260081 | 0.1007909 | -0.0003114 | 2 | 1.967905 | 1 | 40 | 150 | Cu2+_ion
6 | 0.1001603 | 0.101063 | 0.0005046 | 2 | 1.967905 | 1 | 40 | 150 | Cu2+_ion
6 | 0.0794492 | 0.1011108 | 0.0014868 | 2 | 1.967905 | 1 | 40 | 150 | Cu2+_ion
6 | 0.0631739 | 0.1007541 | 0.0023726 | 2 | 1.967905 | 1 | 40 | 150 | Cu2+_ion
6 | 0.0501337 | 0.1004201 | 0.0032682 | 2 | 1.967905 | 1 | 40 | 150 | Cu2+_ion
6 | 0.0398258 | 0.0998294 | 0.0040194 | 2 | 1.967905 | 1 | 40 | 150 | Cu2+_ion
6 | 0.0316296 | 0.0992313 | 0.0046088 | 2 | 1.967905 | 1 | 40 | 150 | Cu2+_ion
6 | 0.0251206 | 0.0984065 | 0.0052222 | 2 | 1.967905 | 1 | 40 | 150 | Cu2+_ion
6 | 0.0199553 | 0.0976975 | 0.0056577 | 2 | 1.967905 | 1 | 40 | 150 | Cu2+_ion
6 | 0.0158522 | 0.096752 | 0.005886 | 2 | 1.967905 | 1 | 40 | 150 | Cu2+_ion
6 | 0.0125907 | 0.0959111 | 0.0060147 | 2 | 1.967905 | 1 | 40 | 150 | Cu2+_ion
6 | 0.0100011 | 0.0950433 | 0.0061928 | 2 | 1.967905 | 1 | 40 | 150 | Cu2+_ion