## Sheet1
Time(h) | Freq | Zreal | Zimag | ppm | mean_voltage | current | temperature | flow | Label
0 | 20000 | 0.001591845 | 0.0004384853 | 0 | 1.709088 | 1 | 60 | 150 | no_ion
0 | 15890 | 0.03948198 | -0.00163204 | 0 | 1.709088 | 1 | 60 | 150 | no_ion
0 | 12619 | 0.0396856 | -0.001396959 | 0 | 1.709088 | 1 | 60 | 150 | no_ion
0 | 10020 | 0.03983723 | -0.001174367 | 0 | 1.709088 | 1 | 60 | 150 | no_ion
0 | 7962 | 0.03986091 | -0.0008864956 | 0 | 1.709088 | 1 | 60 | 150 | no_ion
0 | 6324.6 | 0.03986624 | -0.0007242841 | 0 | 1.709088 | 1 | 60 | 150 | no_ion
0 | 5023.8 | 0.0398348 | -0.0005822656 | 0 | 1.709088 | 1 | 60 | 150 | no_ion
0 | 3991 | 0.03981294 | -0.0005290861 | 0 | 1.709088 | 1 | 60 | 150 | no_ion
0 | 3169.8 | 0.03981753 | -0.0005018555 | 0 | 1.709088 | 1 | 60 | 150 | no_ion
0 | 2517.9 | 0.03986461 | -0.0005329032 | 0 | 1.709088 | 1 | 60 | 150 | no_ion
0 | 2000 | 0.03990394 | -0.0005587474 | 0 | 1.709088 | 1 | 60 | 150 | no_ion
0 | 1588.7 | 0.03994263 | -0.0006127887 | 0 | 1.709088 | 1 | 60 | 150 | no_ion
0 | 1261.9 | 0.03999427 | -0.0006863836 | 0 | 1.709088 | 1 | 60 | 150 | no_ion
0 | 1002.4 | 0.04007743 | -0.0007675412 | 0 | 1.709088 | 1 | 60 | 150 | no_ion
0 | 796.21 | 0.0401337 | -0.0008903061 | 0 | 1.709088 | 1 | 60 | 150 | no_ion
0 | 632.46 | 0.04021161 | -0.0009956668 | 0 | 1.709088 | 1 | 60 | 150 | no_ion
0 | 502.38 | 0.040341 | -0.001136707 | 0 | 1.709088 | 1 | 60 | 150 | no_ion
0 | 399.05 | 0.04050484 | -0.001302972 | 0 | 1.709088 | 1 | 60 | 150 | no_ion
0 | 316.98 | 0.0406707 | -0.001494566 | 0 | 1.709088 | 1 | 60 | 150 | no_ion
0 | 251.79 | 0.0408493 | -0.001675833 | 0 | 1.709088 | 1 | 60 | 150 | no_ion
0 | 200 | 0.04105183 | -0.001934896 | 0 | 1.709088 | 1 | 60 | 150 | no_ion
0 | 158.87 | 0.04136974 | -0.002188094 | 0 | 1.709088 | 1 | 60 | 150 | no_ion
0 | 126.19 | 0.04168906 | -0.002455308 | 0 | 1.709088 | 1 | 60 | 150 | no_ion
0 | 100.24 | 0.04211843 | -0.002728629 | 0 | 1.709088 | 1 | 60 | 150 | no_ion
0 | 79.621 | 0.04263468 | -0.002983636 | 0 | 1.709088 | 1 | 60 | 150 | no_ion
0 | 63.246 | 0.04320881 | -0.003187266 | 0 | 1.709088 | 1 | 60 | 150 | no_ion
0 | 50.238 | 0.04384182 | -0.003324115 | 0 | 1.709088 | 1 | 60 | 150 | no_ion
0 | 39.905 | 0.04449854 | -0.003374285 | 0 | 1.709088 | 1 | 60 | 150 | no_ion
0 | 31.698 | 0.04515551 | -0.003322729 | 0 | 1.709088 | 1 | 60 | 150 | no_ion
0 | 25.179 | 0.04580655 | -0.003188854 | 0 | 1.709088 | 1 | 60 | 150 | no_ion
0 | 20 | 0.04643461 | -0.002978168 | 0 | 1.709088 | 1 | 60 | 150 | no_ion
0 | 15.887 | 0.04702461 | -0.002698567 | 0 | 1.709088 | 1 | 60 | 150 | no_ion
0 | 12.619 | 0.04745547 | -0.002436128 | 0 | 1.709088 | 1 | 60 | 150 | no_ion
0 | 10.024 | 0.04773805 | -0.002236851 | 0 | 1.709088 | 1 | 60 | 150 | no_ion
0 | 7.9621 | 0.04810172 | -0.002051245 | 0 | 1.709088 | 1 | 60 | 150 | no_ion
0 | 6.3246 | 0.0483239 | -0.001853972 | 0 | 1.709088 | 1 | 60 | 150 | no_ion
0 | 5.0238 | 0.04859471 | -0.001640247 | 0 | 1.709088 | 1 | 60 | 150 | no_ion
0 | 3.9905 | 0.04883329 | -0.00155418 | 0 | 1.709088 | 1 | 60 | 150 | no_ion
0 | 3.1698 | 0.04900205 | -0.001391569 | 0 | 1.709088 | 1 | 60 | 150 | no_ion
0 | 2.5179 | 0.04913039 | -0.001288491 | 0 | 1.709088 | 1 | 60 | 150 | no_ion
0 | 2 | 0.04936921 | -0.001147655 | 0 | 1.709088 | 1 | 60 | 150 | no_ion
0 | 1.5887 | 0.04919909 | -0.001085241 | 0 | 1.709088 | 1 | 60 | 150 | no_ion
0 | 1.2619 | 0.04972071 | -0.0008936463 | 0 | 1.709088 | 1 | 60 | 150 | no_ion
0 | 1.0024 | 0.04981525 | -0.0007193882 | 0 | 1.709088 | 1 | 60 | 150 | no_ion
0 | 0.79621 | 0.04959023 | -0.0007551441 | 0 | 1.709088 | 1 | 60 | 150 | no_ion
0 | 0.63246 | 0.04988146 | -0.0006759776 | 0 | 1.709088 | 1 | 60 | 150 | no_ion
0 | 0.50238 | 0.0498744 | -0.0007736742 | 0 | 1.709088 | 1 | 60 | 150 | no_ion
0 | 0.39905 | 0.05009641 | -0.0009045635 | 0 | 1.709088 | 1 | 60 | 150 | no_ion
0 | 0.31623 | 0.05005271 | -0.0004190829 | 0 | 1.709088 | 1 | 60 | 150 | no_ion
0 | 0.25119 | 0.0499547 | -0.0003637432 | 0 | 1.709088 | 1 | 60 | 150 | no_ion
0 | 0.2 | 0.05006852 | -0.0005318574 | 0 | 1.709088 | 1 | 60 | 150 | no_ion
0 | 0.15849 | 0.04995172 | -0.0001578784 | 0 | 1.709088 | 1 | 60 | 150 | no_ion
0 | 0.12619 | 0.0501212 | -0.0003827686 | 0 | 1.709088 | 1 | 60 | 150 | no_ion
0 | 0.1 | 0.05038141 | -0.0006119958 | 0 | 1.709088 | 1 | 60 | 150 | no_ion
0 | 0.079621 | 0.05010793 | -0.000268585 | 0 | 1.709088 | 1 | 60 | 150 | no_ion
0 | 0.063246 | 0.0503415 | -0.0004300774 | 0 | 1.709088 | 1 | 60 | 150 | no_ion
0 | 0.050238 | 0.05029258 | -0.0001510696 | 0 | 1.709088 | 1 | 60 | 150 | no_ion
0 | 0.039905 | 0.05034679 | -4.430619e-05 | 0 | 1.709088 | 1 | 60 | 150 | no_ion
0 | 0.031698 | 0.05037921 | -0.0002881642 | 0 | 1.709088 | 1 | 60 | 150 | no_ion
0 | 0.025179 | 0.05040489 | -0.0001918847 | 0 | 1.709088 | 1 | 60 | 150 | no_ion
0 | 0.02 | 0.05025987 | -0.0003160791 | 0 | 1.709088 | 1 | 60 | 150 | no_ion
0 | 0.015887 | 0.05010706 | -0.0004298419 | 0 | 1.709088 | 1 | 60 | 150 | no_ion
0 | 0.012619 | 0.0504425 | -5.308887953e-06 | 0 | 1.709088 | 1 | 60 | 150 | no_ion
0 | 0.010024 | 0.0502623 | -0.0001851756 | 0 | 1.709088 | 1 | 60 | 150 | no_ion
2 | 20000 | 0.03849804 | -0.001866619 | 0 | 1.722099 | 1 | 60 | 150 | no_ion
2 | 15890 | 0.03876154 | -0.001588951 | 0 | 1.722099 | 1 | 60 | 150 | no_ion
2 | 12619 | 0.03904843 | -0.001359552 | 0 | 1.722099 | 1 | 60 | 150 | no_ion
2 | 10020 | 0.03925801 | -0.001106624 | 0 | 1.722099 | 1 | 60 | 150 | no_ion
2 | 7962 | 0.03932669 | -0.0008947171 | 0 | 1.722099 | 1 | 60 | 150 | no_ion
2 | 6324.6 | 0.03937625 | -0.0007010129 | 0 | 1.722099 | 1 | 60 | 150 | no_ion
2 | 5023.8 | 0.03938006 | -0.0005594147 | 0 | 1.722099 | 1 | 60 | 150 | no_ion
2 | 3991 | 0.03931376 | -0.0005240501 | 0 | 1.722099 | 1 | 60 | 150 | no_ion
2 | 3169.8 | 0.03932478 | -0.0004890654 | 0 | 1.722099 | 1 | 60 | 150 | no_ion
2 | 2517.9 | 0.03937999 | -0.0005340479 | 0 | 1.722099 | 1 | 60 | 150 | no_ion
2 | 2000 | 0.03942594 | -0.0005588725 | 0 | 1.722099 | 1 | 60 | 150 | no_ion
2 | 1588.7 | 0.03942489 | -0.0006003033 | 0 | 1.722099 | 1 | 60 | 150 | no_ion
2 | 1261.9 | 0.03948595 | -0.0006951827 | 0 | 1.722099 | 1 | 60 | 150 | no_ion
2 | 1002.4 | 0.03955515 | -0.0007775417 | 0 | 1.722099 | 1 | 60 | 150 | no_ion
2 | 796.21 | 0.0396435 | -0.0008814131 | 0 | 1.722099 | 1 | 60 | 150 | no_ion
2 | 632.46 | 0.03974722 | -0.001008406 | 0 | 1.722099 | 1 | 60 | 150 | no_ion
2 | 502.38 | 0.0398703 | -0.001132167 | 0 | 1.722099 | 1 | 60 | 150 | no_ion
2 | 399.05 | 0.03999279 | -0.001287166 | 0 | 1.722099 | 1 | 60 | 150 | no_ion
2 | 316.98 | 0.04013547 | -0.001469516 | 0 | 1.722099 | 1 | 60 | 150 | no_ion
2 | 251.79 | 0.04034624 | -0.001712018 | 0 | 1.722099 | 1 | 60 | 150 | no_ion
2 | 200 | 0.04053806 | -0.001895098 | 0 | 1.722099 | 1 | 60 | 150 | no_ion
2 | 158.87 | 0.0408478 | -0.002171561 | 0 | 1.722099 | 1 | 60 | 150 | no_ion
2 | 126.19 | 0.0411743 | -0.002454804 | 0 | 1.722099 | 1 | 60 | 150 | no_ion
2 | 100.24 | 0.04159645 | -0.002730354 | 0 | 1.722099 | 1 | 60 | 150 | no_ion
2 | 79.621 | 0.04210237 | -0.002981934 | 0 | 1.722099 | 1 | 60 | 150 | no_ion
2 | 63.246 | 0.04267839 | -0.003194925 | 0 | 1.722099 | 1 | 60 | 150 | no_ion
2 | 50.238 | 0.04334083 | -0.003337492 | 0 | 1.722099 | 1 | 60 | 150 | no_ion
2 | 39.905 | 0.0440171 | -0.003388104 | 0 | 1.722099 | 1 | 60 | 150 | no_ion
2 | 31.698 | 0.04466436 | -0.003335753 | 0 | 1.722099 | 1 | 60 | 150 | no_ion
2 | 25.179 | 0.04529058 | -0.003194951 | 0 | 1.722099 | 1 | 60 | 150 | no_ion
2 | 20 | 0.04590134 | -0.002982719 | 0 | 1.722099 | 1 | 60 | 150 | no_ion
2 | 15.887 | 0.04649838 | -0.002713665 | 0 | 1.722099 | 1 | 60 | 150 | no_ion
2 | 12.619 | 0.0468748 | -0.002469394 | 0 | 1.722099 | 1 | 60 | 150 | no_ion
2 | 10.024 | 0.04720817 | -0.002247451 | 0 | 1.722099 | 1 | 60 | 150 | no_ion
2 | 7.9621 | 0.04748411 | -0.002102305 | 0 | 1.722099 | 1 | 60 | 150 | no_ion
2 | 6.3246 | 0.04783665 | -0.001901203 | 0 | 1.722099 | 1 | 60 | 150 | no_ion
2 | 5.0238 | 0.04806128 | -0.001729268 | 0 | 1.722099 | 1 | 60 | 150 | no_ion
2 | 3.9905 | 0.04813713 | -0.001628998 | 0 | 1.722099 | 1 | 60 | 150 | no_ion
2 | 3.1698 | 0.04832553 | -0.001447001 | 0 | 1.722099 | 1 | 60 | 150 | no_ion
2 | 2.5179 | 0.04855187 | -0.001249364 | 0 | 1.722099 | 1 | 60 | 150 | no_ion
2 | 2 | 0.04886368 | -0.001307542 | 0 | 1.722099 | 1 | 60 | 150 | no_ion
2 | 1.5887 | 0.04880274 | -0.001014777 | 0 | 1.722099 | 1 | 60 | 150 | no_ion
2 | 1.2619 | 0.04904262 | -0.0009569828 | 0 | 1.722099 | 1 | 60 | 150 | no_ion
2 | 1.0024 | 0.04939533 | -0.0008458713 | 0 | 1.722099 | 1 | 60 | 150 | no_ion
2 | 0.79621 | 0.0491484 | -0.0007362269 | 0 | 1.722099 | 1 | 60 | 150 | no_ion
2 | 0.63246 | 0.04939036 | -0.0008423483 | 0 | 1.722099 | 1 | 60 | 150 | no_ion
2 | 0.50238 | 0.04916287 | -0.0002951965 | 0 | 1.722099 | 1 | 60 | 150 | no_ion
2 | 0.39905 | 0.04964517 | -0.0005768276 | 0 | 1.722099 | 1 | 60 | 150 | no_ion
2 | 0.31623 | 0.04938061 | -0.0004777922 | 0 | 1.722099 | 1 | 60 | 150 | no_ion
2 | 0.25119 | 0.04961117 | -0.0005764405 | 0 | 1.722099 | 1 | 60 | 150 | no_ion
2 | 0.2 | 0.04950631 | -0.0006150015 | 0 | 1.722099 | 1 | 60 | 150 | no_ion
2 | 0.15849 | 0.04965985 | -0.0007956291 | 0 | 1.722099 | 1 | 60 | 150 | no_ion
2 | 0.12619 | 0.04948426 | -0.0006748712 | 0 | 1.722099 | 1 | 60 | 150 | no_ion
2 | 0.1 | 0.04938984 | -0.0004544824 | 0 | 1.722099 | 1 | 60 | 150 | no_ion
2 | 0.079621 | 0.04985389 | -0.0001413348 | 0 | 1.722099 | 1 | 60 | 150 | no_ion
2 | 0.063246 | 0.04970758 | -0.0002183432 | 0 | 1.722099 | 1 | 60 | 150 | no_ion
2 | 0.050238 | 0.0498865 | -0.0005911395 | 0 | 1.722099 | 1 | 60 | 150 | no_ion
2 | 0.039905 | 0.04978532 | -0.0003323693 | 0 | 1.722099 | 1 | 60 | 150 | no_ion
2 | 0.031698 | 0.04980561 | 0.0002161315 | 0 | 1.722099 | 1 | 60 | 150 | no_ion
2 | 0.025179 | 0.04977849 | -0.0001237116 | 0 | 1.722099 | 1 | 60 | 150 | no_ion
2 | 0.02 | 0.04996533 | 1.804989e-05 | 0 | 1.722099 | 1 | 60 | 150 | no_ion
2 | 0.015887 | 0.04970763 | -5.394413e-05 | 0 | 1.722099 | 1 | 60 | 150 | no_ion
2 | 0.012619 | 0.04989961 | -2.0182e-05 | 0 | 1.722099 | 1 | 60 | 150 | no_ion
2 | 0.010024 | 0.05006011 | -3.929639e-05 | 0 | 1.722099 | 1 | 60 | 150 | no_ion
4 | 20000 | 0.0005593145 | 0.001064374 | 0 | 1.721069 | 1 | 60 | 150 | no_ion
4 | 15890 | 0.03877055 | -0.001591097 | 0 | 1.721069 | 1 | 60 | 150 | no_ion
4 | 12619 | 0.03898309 | -0.001357374 | 0 | 1.721069 | 1 | 60 | 150 | no_ion
4 | 10020 | 0.03913481 | -0.001109393 | 0 | 1.721069 | 1 | 60 | 150 | no_ion
4 | 7962 | 0.03912868 | -0.0008653899 | 0 | 1.721069 | 1 | 60 | 150 | no_ion
4 | 6324.6 | 0.03919576 | -0.0006984571 | 0 | 1.721069 | 1 | 60 | 150 | no_ion
4 | 5023.8 | 0.03916986 | -0.0005598884 | 0 | 1.721069 | 1 | 60 | 150 | no_ion
4 | 3991 | 0.03915303 | -0.0005074661 | 0 | 1.721069 | 1 | 60 | 150 | no_ion
4 | 3169.8 | 0.03914292 | -0.0004819893 | 0 | 1.721069 | 1 | 60 | 150 | no_ion
4 | 2517.9 | 0.03913246 | -0.0005296259 | 0 | 1.721069 | 1 | 60 | 150 | no_ion
4 | 2000 | 0.03921512 | -0.0005439828 | 0 | 1.721069 | 1 | 60 | 150 | no_ion
4 | 1588.7 | 0.03924415 | -0.000591496 | 0 | 1.721069 | 1 | 60 | 150 | no_ion
4 | 1261.9 | 0.03930239 | -0.000665352 | 0 | 1.721069 | 1 | 60 | 150 | no_ion
4 | 1002.4 | 0.03936296 | -0.0007620654 | 0 | 1.721069 | 1 | 60 | 150 | no_ion
4 | 796.21 | 0.03944948 | -0.0008747981 | 0 | 1.721069 | 1 | 60 | 150 | no_ion
4 | 632.46 | 0.0395155 | -0.0009949426 | 0 | 1.721069 | 1 | 60 | 150 | no_ion
4 | 502.38 | 0.03961699 | -0.001120741 | 0 | 1.721069 | 1 | 60 | 150 | no_ion
4 | 399.05 | 0.03980178 | -0.001296529 | 0 | 1.721069 | 1 | 60 | 150 | no_ion
4 | 316.98 | 0.03995285 | -0.001459936 | 0 | 1.721069 | 1 | 60 | 150 | no_ion
4 | 251.79 | 0.0401022 | -0.001691775 | 0 | 1.721069 | 1 | 60 | 150 | no_ion
4 | 200 | 0.04034809 | -0.00190966 | 0 | 1.721069 | 1 | 60 | 150 | no_ion
4 | 158.87 | 0.04062522 | -0.002167702 | 0 | 1.721069 | 1 | 60 | 150 | no_ion
4 | 126.19 | 0.04094506 | -0.002441943 | 0 | 1.721069 | 1 | 60 | 150 | no_ion
4 | 100.24 | 0.04136353 | -0.002717603 | 0 | 1.721069 | 1 | 60 | 150 | no_ion
4 | 79.621 | 0.04186589 | -0.002972507 | 0 | 1.721069 | 1 | 60 | 150 | no_ion
4 | 63.246 | 0.04243872 | -0.003178738 | 0 | 1.721069 | 1 | 60 | 150 | no_ion
4 | 50.238 | 0.04307564 | -0.003310988 | 0 | 1.721069 | 1 | 60 | 150 | no_ion
4 | 39.905 | 0.04374077 | -0.003361073 | 0 | 1.721069 | 1 | 60 | 150 | no_ion
4 | 31.698 | 0.0443864 | -0.003320501 | 0 | 1.721069 | 1 | 60 | 150 | no_ion
4 | 25.179 | 0.04501414 | -0.003193321 | 0 | 1.721069 | 1 | 60 | 150 | no_ion
4 | 20 | 0.04561948 | -0.002990504 | 0 | 1.721069 | 1 | 60 | 150 | no_ion
4 | 15.887 | 0.0461957 | -0.002720227 | 0 | 1.721069 | 1 | 60 | 150 | no_ion
4 | 12.619 | 0.04667178 | -0.002416713 | 0 | 1.721069 | 1 | 60 | 150 | no_ion
4 | 10.024 | 0.04701692 | -0.002215967 | 0 | 1.721069 | 1 | 60 | 150 | no_ion
4 | 7.9621 | 0.04734949 | -0.002037332 | 0 | 1.721069 | 1 | 60 | 150 | no_ion
4 | 6.3246 | 0.04759802 | -0.001900455 | 0 | 1.721069 | 1 | 60 | 150 | no_ion
4 | 5.0238 | 0.0478587 | -0.001758857 | 0 | 1.721069 | 1 | 60 | 150 | no_ion
4 | 3.9905 | 0.04791258 | -0.001567357 | 0 | 1.721069 | 1 | 60 | 150 | no_ion
4 | 3.1698 | 0.04816065 | -0.001483032 | 0 | 1.721069 | 1 | 60 | 150 | no_ion
4 | 2.5179 | 0.04844488 | -0.001362139 | 0 | 1.721069 | 1 | 60 | 150 | no_ion
4 | 2 | 0.04864583 | -0.001261897 | 0 | 1.721069 | 1 | 60 | 150 | no_ion
4 | 1.5887 | 0.04879214 | -0.001138225 | 0 | 1.721069 | 1 | 60 | 150 | no_ion
4 | 1.2619 | 0.0490734 | -0.00109678 | 0 | 1.721069 | 1 | 60 | 150 | no_ion
4 | 1.0024 | 0.04908193 | -0.0009517302 | 0 | 1.721069 | 1 | 60 | 150 | no_ion
4 | 0.79621 | 0.04913622 | -0.000915209 | 0 | 1.721069 | 1 | 60 | 150 | no_ion
4 | 0.63246 | 0.04926021 | -0.0007990285 | 0 | 1.721069 | 1 | 60 | 150 | no_ion
4 | 0.50238 | 0.049282 | -0.000867151 | 0 | 1.721069 | 1 | 60 | 150 | no_ion
4 | 0.39905 | 0.04954678 | -0.0007868017 | 0 | 1.721069 | 1 | 60 | 150 | no_ion
4 | 0.31623 | 0.04940437 | -0.000715813 | 0 | 1.721069 | 1 | 60 | 150 | no_ion
4 | 0.25119 | 0.04966784 | -0.0003138071 | 0 | 1.721069 | 1 | 60 | 150 | no_ion
4 | 0.2 | 0.04969857 | -0.0003013137 | 0 | 1.721069 | 1 | 60 | 150 | no_ion
4 | 0.15849 | 0.04942096 | 1.082337e-07 | 0 | 1.721069 | 1 | 60 | 150 | no_ion
4 | 0.12619 | 0.04974451 | -6.349953e-05 | 0 | 1.721069 | 1 | 60 | 150 | no_ion
4 | 0.1 | 0.04978962 | -0.0007531635 | 0 | 1.721069 | 1 | 60 | 150 | no_ion
4 | 0.079621 | 0.04952893 | -9.545129e-05 | 0 | 1.721069 | 1 | 60 | 150 | no_ion
4 | 0.063246 | 0.04971406 | -0.0004875179 | 0 | 1.721069 | 1 | 60 | 150 | no_ion
4 | 0.050238 | 0.04959066 | 3.584635e-05 | 0 | 1.721069 | 1 | 60 | 150 | no_ion
4 | 0.039905 | 0.04973213 | -0.0003623549 | 0 | 1.721069 | 1 | 60 | 150 | no_ion
4 | 0.031698 | 0.04960216 | -1.467576e-05 | 0 | 1.721069 | 1 | 60 | 150 | no_ion
4 | 0.025179 | 0.0495405 | -0.0004227913 | 0 | 1.721069 | 1 | 60 | 150 | no_ion
4 | 0.02 | 0.04935079 | -0.0003501392 | 0 | 1.721069 | 1 | 60 | 150 | no_ion
4 | 0.015887 | 0.0495557 | -0.0004905968 | 0 | 1.721069 | 1 | 60 | 150 | no_ion
4 | 0.012619 | 0.04971807 | -0.0003165311 | 0 | 1.721069 | 1 | 60 | 150 | no_ion
4 | 0.010024 | 0.05030133 | -0.0002246517 | 0 | 1.721069 | 1 | 60 | 150 | no_ion
6 | 20000 | 0.03827511 | -0.001838301 | 0 | 1.719702 | 1 | 60 | 150 | no_ion
6 | 15890 | 0.03853754 | -0.001604042 | 0 | 1.719702 | 1 | 60 | 150 | no_ion
6 | 12619 | 0.0387478 | -0.001341188 | 0 | 1.719702 | 1 | 60 | 150 | no_ion
6 | 10020 | 0.03883393 | -0.00112397 | 0 | 1.719702 | 1 | 60 | 150 | no_ion
6 | 7962 | 0.03904253 | -0.0008702392 | 0 | 1.719702 | 1 | 60 | 150 | no_ion
6 | 6324.6 | 0.03904734 | -0.0006786754 | 0 | 1.719702 | 1 | 60 | 150 | no_ion
6 | 5023.8 | 0.03904844 | -0.0005503675 | 0 | 1.719702 | 1 | 60 | 150 | no_ion
6 | 3991 | 0.03901456 | -0.000501421 | 0 | 1.719702 | 1 | 60 | 150 | no_ion
6 | 3169.8 | 0.03899516 | -0.000482008 | 0 | 1.719702 | 1 | 60 | 150 | no_ion
6 | 2517.9 | 0.03902501 | -0.0005236126 | 0 | 1.719702 | 1 | 60 | 150 | no_ion
6 | 2000 | 0.03904667 | -0.0005524355 | 0 | 1.719702 | 1 | 60 | 150 | no_ion
6 | 1588.7 | 0.03909041 | -0.0005973442 | 0 | 1.719702 | 1 | 60 | 150 | no_ion
6 | 1261.9 | 0.03912194 | -0.0006608934 | 0 | 1.719702 | 1 | 60 | 150 | no_ion
6 | 1002.4 | 0.03920446 | -0.0007605177 | 0 | 1.719702 | 1 | 60 | 150 | no_ion
6 | 796.21 | 0.03925526 | -0.0008799754 | 0 | 1.719702 | 1 | 60 | 150 | no_ion
6 | 632.46 | 0.03935717 | -0.0009953411 | 0 | 1.719702 | 1 | 60 | 150 | no_ion
6 | 502.38 | 0.03946428 | -0.0011236 | 0 | 1.719702 | 1 | 60 | 150 | no_ion
6 | 399.05 | 0.03959345 | -0.001274991 | 0 | 1.719702 | 1 | 60 | 150 | no_ion
6 | 316.98 | 0.03976622 | -0.001464845 | 0 | 1.719702 | 1 | 60 | 150 | no_ion
6 | 251.79 | 0.03995035 | -0.00165758 | 0 | 1.719702 | 1 | 60 | 150 | no_ion
6 | 200 | 0.04021777 | -0.001896497 | 0 | 1.719702 | 1 | 60 | 150 | no_ion
6 | 158.87 | 0.04044761 | -0.002146893 | 0 | 1.719702 | 1 | 60 | 150 | no_ion
6 | 126.19 | 0.04081489 | -0.00241858 | 0 | 1.719702 | 1 | 60 | 150 | no_ion
6 | 100.24 | 0.04125495 | -0.002689721 | 0 | 1.719702 | 1 | 60 | 150 | no_ion
6 | 79.621 | 0.04175976 | -0.002941101 | 0 | 1.719702 | 1 | 60 | 150 | no_ion
6 | 63.246 | 0.04232191 | -0.003153473 | 0 | 1.719702 | 1 | 60 | 150 | no_ion
6 | 50.238 | 0.04294159 | -0.003291099 | 0 | 1.719702 | 1 | 60 | 150 | no_ion
6 | 39.905 | 0.04359571 | -0.003347807 | 0 | 1.719702 | 1 | 60 | 150 | no_ion
6 | 31.698 | 0.04424526 | -0.003315388 | 0 | 1.719702 | 1 | 60 | 150 | no_ion
6 | 25.179 | 0.0448855 | -0.003197012 | 0 | 1.719702 | 1 | 60 | 150 | no_ion
6 | 20 | 0.04551537 | -0.003001441 | 0 | 1.719702 | 1 | 60 | 150 | no_ion
6 | 15.887 | 0.04612977 | -0.002734706 | 0 | 1.719702 | 1 | 60 | 150 | no_ion
6 | 12.619 | 0.04653051 | -0.002470953 | 0 | 1.719702 | 1 | 60 | 150 | no_ion
6 | 10.024 | 0.04696146 | -0.002310014 | 0 | 1.719702 | 1 | 60 | 150 | no_ion
6 | 7.9621 | 0.04728767 | -0.002131328 | 0 | 1.719702 | 1 | 60 | 150 | no_ion
6 | 6.3246 | 0.04754275 | -0.001942024 | 0 | 1.719702 | 1 | 60 | 150 | no_ion
6 | 5.0238 | 0.04759354 | -0.001722475 | 0 | 1.719702 | 1 | 60 | 150 | no_ion
6 | 3.9905 | 0.04791237 | -0.00162363 | 0 | 1.719702 | 1 | 60 | 150 | no_ion
6 | 3.1698 | 0.04808836 | -0.001506031 | 0 | 1.719702 | 1 | 60 | 150 | no_ion
6 | 2.5179 | 0.0482789 | -0.00150956 | 0 | 1.719702 | 1 | 60 | 150 | no_ion
6 | 2 | 0.04824078 | -0.001281086 | 0 | 1.719702 | 1 | 60 | 150 | no_ion
6 | 1.5887 | 0.0484823 | -0.001233515 | 0 | 1.719702 | 1 | 60 | 150 | no_ion
6 | 1.2619 | 0.04882533 | -0.001092024 | 0 | 1.719702 | 1 | 60 | 150 | no_ion
6 | 1.0024 | 0.04912992 | -0.0009760874 | 0 | 1.719702 | 1 | 60 | 150 | no_ion
6 | 0.79621 | 0.04940451 | -0.0008629656 | 0 | 1.719702 | 1 | 60 | 150 | no_ion
6 | 0.63246 | 0.04913641 | -0.0008678499 | 0 | 1.719702 | 1 | 60 | 150 | no_ion
6 | 0.50238 | 0.04949037 | -0.001113716 | 0 | 1.719702 | 1 | 60 | 150 | no_ion
6 | 0.39905 | 0.04897335 | -0.00061278 | 0 | 1.719702 | 1 | 60 | 150 | no_ion
6 | 0.31623 | 0.04952336 | -0.0008474072 | 0 | 1.719702 | 1 | 60 | 150 | no_ion
6 | 0.25119 | 0.04990341 | -0.0002344827 | 0 | 1.719702 | 1 | 60 | 150 | no_ion
6 | 0.2 | 0.04896654 | -0.0006738643 | 0 | 1.719702 | 1 | 60 | 150 | no_ion
6 | 0.15849 | 0.04933214 | -0.0001777449 | 0 | 1.719702 | 1 | 60 | 150 | no_ion
6 | 0.12619 | 0.04997904 | -0.0003015944 | 0 | 1.719702 | 1 | 60 | 150 | no_ion
6 | 0.1 | 0.05026118 | -0.0006515173 | 0 | 1.719702 | 1 | 60 | 150 | no_ion
6 | 0.079621 | 0.04989625 | -0.0008201932 | 0 | 1.719702 | 1 | 60 | 150 | no_ion
6 | 0.063246 | 0.05048499 | -0.0001164534 | 0 | 1.719702 | 1 | 60 | 150 | no_ion
6 | 0.050238 | 0.04967575 | -0.0004935615 | 0 | 1.719702 | 1 | 60 | 150 | no_ion
6 | 0.039905 | 0.04955581 | -0.0001142123 | 0 | 1.719702 | 1 | 60 | 150 | no_ion
6 | 0.031698 | 0.04934768 | -0.0004053464 | 0 | 1.719702 | 1 | 60 | 150 | no_ion
6 | 0.025179 | 0.05012575 | 0.000653392 | 0 | 1.719702 | 1 | 60 | 150 | no_ion
6 | 0.02 | 0.04911443 | -0.0004569503 | 0 | 1.719702 | 1 | 60 | 150 | no_ion
6 | 0.015887 | 0.04980749 | -0.0002952876 | 0 | 1.719702 | 1 | 60 | 150 | no_ion
6 | 0.012619 | 0.04991789 | -0.000237864 | 0 | 1.719702 | 1 | 60 | 150 | no_ion
6 | 0.010024 | 0.05063247 | 0.0006455335 | 0 | 1.719702 | 1 | 60 | 150 | no_ion