## Sheet1
Time(h) | Freq | Zreal | Zimag | ppm | mean_voltage | current | temperature | flow | Label
0 | 20000 | 0.03829221 | -0.001834829 | 0 | 1.713677 | 1 | 60 | 150 | no_ion
0 | 15890 | 0.03857124 | -0.001586783 | 0 | 1.713677 | 1 | 60 | 150 | no_ion
0 | 12619 | 0.03879918 | -0.001354986 | 0 | 1.713677 | 1 | 60 | 150 | no_ion
0 | 10020 | 0.03897163 | -0.001148801 | 0 | 1.713677 | 1 | 60 | 150 | no_ion
0 | 7962 | 0.03900524 | -0.0008642563 | 0 | 1.713677 | 1 | 60 | 150 | no_ion
0 | 6324.6 | 0.03901772 | -0.0006876945 | 0 | 1.713677 | 1 | 60 | 150 | no_ion
0 | 5023.8 | 0.03901232 | -0.0005377871 | 0 | 1.713677 | 1 | 60 | 150 | no_ion
0 | 3991 | 0.03898409 | -0.0004966423 | 0 | 1.713677 | 1 | 60 | 150 | no_ion
0 | 3169.8 | 0.03892442 | -0.0004698996 | 0 | 1.713677 | 1 | 60 | 150 | no_ion
0 | 2517.9 | 0.03899562 | -0.0005167977 | 0 | 1.713677 | 1 | 60 | 150 | no_ion
0 | 2000 | 0.0390116 | -0.0005389225 | 0 | 1.713677 | 1 | 60 | 150 | no_ion
0 | 1588.7 | 0.03896173 | -0.0005858191 | 0 | 1.713677 | 1 | 60 | 150 | no_ion
0 | 1261.9 | 0.03897188 | -0.0006478449 | 0 | 1.713677 | 1 | 60 | 150 | no_ion
0 | 1002.4 | 0.039124 | -0.0007536879 | 0 | 1.713677 | 1 | 60 | 150 | no_ion
0 | 796.21 | 0.03918213 | -0.0008556567 | 0 | 1.713677 | 1 | 60 | 150 | no_ion
0 | 632.46 | 0.0393578 | -0.0009867767 | 0 | 1.713677 | 1 | 60 | 150 | no_ion
0 | 502.38 | 0.03944985 | -0.001104952 | 0 | 1.713677 | 1 | 60 | 150 | no_ion
0 | 399.05 | 0.03961211 | -0.001289609 | 0 | 1.713677 | 1 | 60 | 150 | no_ion
0 | 316.98 | 0.03965504 | -0.001456164 | 0 | 1.713677 | 1 | 60 | 150 | no_ion
0 | 251.79 | 0.03981227 | -0.001677876 | 0 | 1.713677 | 1 | 60 | 150 | no_ion
0 | 200 | 0.04010982 | -0.001872704 | 0 | 1.713677 | 1 | 60 | 150 | no_ion
0 | 158.87 | 0.04032814 | -0.002135761 | 0 | 1.713677 | 1 | 60 | 150 | no_ion
0 | 126.19 | 0.04060133 | -0.002404493 | 0 | 1.713677 | 1 | 60 | 150 | no_ion
0 | 100.24 | 0.041017 | -0.002676643 | 0 | 1.713677 | 1 | 60 | 150 | no_ion
0 | 79.621 | 0.04153787 | -0.002929965 | 0 | 1.713677 | 1 | 60 | 150 | no_ion
0 | 63.246 | 0.0421056 | -0.003132396 | 0 | 1.713677 | 1 | 60 | 150 | no_ion
0 | 50.238 | 0.0427543 | -0.003271406 | 0 | 1.713677 | 1 | 60 | 150 | no_ion
0 | 39.905 | 0.04342951 | -0.003331084 | 0 | 1.713677 | 1 | 60 | 150 | no_ion
0 | 31.698 | 0.04402851 | -0.003290362 | 0 | 1.713677 | 1 | 60 | 150 | no_ion
0 | 25.179 | 0.04462131 | -0.003166939 | 0 | 1.713677 | 1 | 60 | 150 | no_ion
0 | 20 | 0.04524103 | -0.002964499 | 0 | 1.713677 | 1 | 60 | 150 | no_ion
0 | 15.887 | 0.04591862 | -0.002687329 | 0 | 1.713677 | 1 | 60 | 150 | no_ion
0 | 12.619 | 0.04619379 | -0.002476128 | 0 | 1.713677 | 1 | 60 | 150 | no_ion
0 | 10.024 | 0.04665668 | -0.002358882 | 0 | 1.713677 | 1 | 60 | 150 | no_ion
0 | 7.9621 | 0.04690448 | -0.002165403 | 0 | 1.713677 | 1 | 60 | 150 | no_ion
0 | 6.3246 | 0.04726495 | -0.001936796 | 0 | 1.713677 | 1 | 60 | 150 | no_ion
0 | 5.0238 | 0.04750477 | -0.001889356 | 0 | 1.713677 | 1 | 60 | 150 | no_ion
0 | 3.9905 | 0.04798873 | -0.001680213 | 0 | 1.713677 | 1 | 60 | 150 | no_ion
0 | 3.1698 | 0.04742303 | -0.001521867 | 0 | 1.713677 | 1 | 60 | 150 | no_ion
0 | 2.5179 | 0.04814926 | -0.001568128 | 0 | 1.713677 | 1 | 60 | 150 | no_ion
0 | 2 | 0.04901238 | -0.001268325 | 0 | 1.713677 | 1 | 60 | 150 | no_ion
0 | 1.5887 | 0.04848834 | -0.001237743 | 0 | 1.713677 | 1 | 60 | 150 | no_ion
0 | 1.2619 | 0.04865984 | -0.000835608 | 0 | 1.713677 | 1 | 60 | 150 | no_ion
0 | 1.0024 | 0.04962737 | -0.001252864 | 0 | 1.713677 | 1 | 60 | 150 | no_ion
0 | 0.79621 | 0.04824402 | -0.000826902 | 0 | 1.713677 | 1 | 60 | 150 | no_ion
0 | 0.63246 | 0.048905 | -0.00050332 | 0 | 1.713677 | 1 | 60 | 150 | no_ion
0 | 0.50238 | 0.0502012 | -0.001202086 | 0 | 1.713677 | 1 | 60 | 150 | no_ion
0 | 0.39905 | 0.04938742 | -0.0006636703 | 0 | 1.713677 | 1 | 60 | 150 | no_ion
0 | 0.31623 | 0.04971099 | -0.0006574388 | 0 | 1.713677 | 1 | 60 | 150 | no_ion
0 | 0.25119 | 0.05027413 | -0.001032323 | 0 | 1.713677 | 1 | 60 | 150 | no_ion
0 | 0.2 | 0.05023399 | -0.001088866 | 0 | 1.713677 | 1 | 60 | 150 | no_ion
0 | 0.15849 | 0.04906661 | -0.0008772657 | 0 | 1.713677 | 1 | 60 | 150 | no_ion
0 | 0.12619 | 0.04955389 | -0.001763804 | 0 | 1.713677 | 1 | 60 | 150 | no_ion
0 | 0.1 | 0.05035687 | -0.0005896201 | 0 | 1.713677 | 1 | 60 | 150 | no_ion
0 | 0.079621 | 0.0494081 | -0.0002647561 | 0 | 1.713677 | 1 | 60 | 150 | no_ion
0 | 0.063246 | 0.04989883 | -0.0005520689 | 0 | 1.713677 | 1 | 60 | 150 | no_ion
0 | 0.050238 | 0.04996885 | -0.0005484952 | 0 | 1.713677 | 1 | 60 | 150 | no_ion
0 | 0.039905 | 0.04903704 | 0.0003360761 | 0 | 1.713677 | 1 | 60 | 150 | no_ion
0 | 0.031698 | 0.05049562 | 0.0004472377 | 0 | 1.713677 | 1 | 60 | 150 | no_ion
0 | 0.025179 | 0.049539 | 0.0001881537 | 0 | 1.713677 | 1 | 60 | 150 | no_ion
0 | 0.02 | 0.05014056 | -0.0006974789 | 0 | 1.713677 | 1 | 60 | 150 | no_ion
0 | 0.015887 | 0.0495715 | -0.0003580685 | 0 | 1.713677 | 1 | 60 | 150 | no_ion
0 | 0.012619 | 0.04893099 | 0.0005508701 | 0 | 1.713677 | 1 | 60 | 150 | no_ion
0 | 0.010024 | 0.04941124 | 0.0002387549 | 0 | 1.713677 | 1 | 60 | 150 | no_ion
2 | 20000 | -0.00182513 | 0.00138312 | 0 | 1.721582 | 1 | 60 | 150 | no_ion
2 | 15890 | 0.03882528 | -0.001571533 | 0 | 1.721582 | 1 | 60 | 150 | no_ion
2 | 12619 | 0.03906556 | -0.001366689 | 0 | 1.721582 | 1 | 60 | 150 | no_ion
2 | 10020 | 0.03925485 | -0.001109959 | 0 | 1.721582 | 1 | 60 | 150 | no_ion
2 | 7962 | 0.03921687 | -0.0008699395 | 0 | 1.721582 | 1 | 60 | 150 | no_ion
2 | 6324.6 | 0.03915126 | -0.0006904537 | 0 | 1.721582 | 1 | 60 | 150 | no_ion
2 | 5023.8 | 0.03916064 | -0.0005369163 | 0 | 1.721582 | 1 | 60 | 150 | no_ion
2 | 3991 | 0.03906734 | -0.000485861 | 0 | 1.721582 | 1 | 60 | 150 | no_ion
2 | 3169.8 | 0.0390956 | -0.0004774869 | 0 | 1.721582 | 1 | 60 | 150 | no_ion
2 | 2517.9 | 0.03911062 | -0.0005047585 | 0 | 1.721582 | 1 | 60 | 150 | no_ion
2 | 2000 | 0.03919645 | -0.0005409599 | 0 | 1.721582 | 1 | 60 | 150 | no_ion
2 | 1588.7 | 0.03915511 | -0.0005702463 | 0 | 1.721582 | 1 | 60 | 150 | no_ion
2 | 1261.9 | 0.0391543 | -0.0006540578 | 0 | 1.721582 | 1 | 60 | 150 | no_ion
2 | 1002.4 | 0.03920422 | -0.000767251 | 0 | 1.721582 | 1 | 60 | 150 | no_ion
2 | 796.21 | 0.03922139 | -0.0008572192 | 0 | 1.721582 | 1 | 60 | 150 | no_ion
2 | 632.46 | 0.03931401 | -0.0009711043 | 0 | 1.721582 | 1 | 60 | 150 | no_ion
2 | 502.38 | 0.03942833 | -0.00111575 | 0 | 1.721582 | 1 | 60 | 150 | no_ion
2 | 399.05 | 0.03957445 | -0.001264626 | 0 | 1.721582 | 1 | 60 | 150 | no_ion
2 | 316.98 | 0.03976974 | -0.001457503 | 0 | 1.721582 | 1 | 60 | 150 | no_ion
2 | 251.79 | 0.03994548 | -0.001665009 | 0 | 1.721582 | 1 | 60 | 150 | no_ion
2 | 200 | 0.04017376 | -0.001867346 | 0 | 1.721582 | 1 | 60 | 150 | no_ion
2 | 158.87 | 0.04049717 | -0.002131308 | 0 | 1.721582 | 1 | 60 | 150 | no_ion
2 | 126.19 | 0.04073737 | -0.002376036 | 0 | 1.721582 | 1 | 60 | 150 | no_ion
2 | 100.24 | 0.04114032 | -0.002640796 | 0 | 1.721582 | 1 | 60 | 150 | no_ion
2 | 79.621 | 0.04166496 | -0.00289856 | 0 | 1.721582 | 1 | 60 | 150 | no_ion
2 | 63.246 | 0.04226764 | -0.003114807 | 0 | 1.721582 | 1 | 60 | 150 | no_ion
2 | 50.238 | 0.04291319 | -0.003256802 | 0 | 1.721582 | 1 | 60 | 150 | no_ion
2 | 39.905 | 0.04356481 | -0.003328644 | 0 | 1.721582 | 1 | 60 | 150 | no_ion
2 | 31.698 | 0.04418603 | -0.003305334 | 0 | 1.721582 | 1 | 60 | 150 | no_ion
2 | 25.179 | 0.04478975 | -0.003194081 | 0 | 1.721582 | 1 | 60 | 150 | no_ion
2 | 20 | 0.04539253 | -0.002986399 | 0 | 1.721582 | 1 | 60 | 150 | no_ion
2 | 15.887 | 0.04600429 | -0.002675525 | 0 | 1.721582 | 1 | 60 | 150 | no_ion
2 | 12.619 | 0.04636012 | -0.002516333 | 0 | 1.721582 | 1 | 60 | 150 | no_ion
2 | 10.024 | 0.04672221 | -0.002364528 | 0 | 1.721582 | 1 | 60 | 150 | no_ion
2 | 7.9621 | 0.04708475 | -0.00210904 | 0 | 1.721582 | 1 | 60 | 150 | no_ion
2 | 6.3246 | 0.0474484 | -0.002041189 | 0 | 1.721582 | 1 | 60 | 150 | no_ion
2 | 5.0238 | 0.04766757 | -0.001833998 | 0 | 1.721582 | 1 | 60 | 150 | no_ion
2 | 3.9905 | 0.0479834 | -0.001782663 | 0 | 1.721582 | 1 | 60 | 150 | no_ion
2 | 3.1698 | 0.04803897 | -0.001558279 | 0 | 1.721582 | 1 | 60 | 150 | no_ion
2 | 2.5179 | 0.04851244 | -0.001574517 | 0 | 1.721582 | 1 | 60 | 150 | no_ion
2 | 2 | 0.04899551 | -0.001466663 | 0 | 1.721582 | 1 | 60 | 150 | no_ion
2 | 1.5887 | 0.04918989 | -0.001309586 | 0 | 1.721582 | 1 | 60 | 150 | no_ion
2 | 1.2619 | 0.0492823 | -0.001416244 | 0 | 1.721582 | 1 | 60 | 150 | no_ion
2 | 1.0024 | 0.04920042 | -0.001410002 | 0 | 1.721582 | 1 | 60 | 150 | no_ion
2 | 0.79621 | 0.04913772 | -0.001189424 | 0 | 1.721582 | 1 | 60 | 150 | no_ion
2 | 0.63246 | 0.04994628 | -0.0008097112 | 0 | 1.721582 | 1 | 60 | 150 | no_ion
2 | 0.50238 | 0.05008317 | -0.0009450054 | 0 | 1.721582 | 1 | 60 | 150 | no_ion
2 | 0.39905 | 0.05028516 | -0.0003870878 | 0 | 1.721582 | 1 | 60 | 150 | no_ion
2 | 0.31623 | 0.05027885 | -0.001431456 | 0 | 1.721582 | 1 | 60 | 150 | no_ion
2 | 0.25119 | 0.04971223 | -0.001066933 | 0 | 1.721582 | 1 | 60 | 150 | no_ion
2 | 0.2 | 0.0506302 | -0.001331746 | 0 | 1.721582 | 1 | 60 | 150 | no_ion
2 | 0.15849 | 0.0487028 | -0.0008799162 | 0 | 1.721582 | 1 | 60 | 150 | no_ion
2 | 0.12619 | 0.05015678 | -0.0002628369 | 0 | 1.721582 | 1 | 60 | 150 | no_ion
2 | 0.1 | 0.05036823 | -0.001161204 | 0 | 1.721582 | 1 | 60 | 150 | no_ion
2 | 0.079621 | 0.04892871 | 0.0005406421 | 0 | 1.721582 | 1 | 60 | 150 | no_ion
2 | 0.063246 | 0.04966583 | -0.002169615 | 0 | 1.721582 | 1 | 60 | 150 | no_ion
2 | 0.050238 | 0.0514487 | -8.076732e-05 | 0 | 1.721582 | 1 | 60 | 150 | no_ion
2 | 0.039905 | 0.05090646 | -5.116061e-05 | 0 | 1.721582 | 1 | 60 | 150 | no_ion
2 | 0.031698 | 0.05070351 | -3.642587e-05 | 0 | 1.721582 | 1 | 60 | 150 | no_ion
2 | 0.025179 | 0.05005783 | -0.0001142041 | 0 | 1.721582 | 1 | 60 | 150 | no_ion
2 | 0.02 | 0.04997858 | 0.0002648753 | 0 | 1.721582 | 1 | 60 | 150 | no_ion
2 | 0.015887 | 0.05009052 | -6.649181e-06 | 0 | 1.721582 | 1 | 60 | 150 | no_ion
2 | 0.012619 | 0.04997141 | 0.0005324009 | 0 | 1.721582 | 1 | 60 | 150 | no_ion
2 | 0.010024 | 0.05037599 | 2.888027e-05 | 0 | 1.721582 | 1 | 60 | 150 | no_ion
4 | 20000 | 0.008143372 | -0.005731595 | 0 | 1.71812 | 1 | 60 | 150 | no_ion
4 | 15890 | 0.03879304 | -0.001605943 | 0 | 1.71812 | 1 | 60 | 150 | no_ion
4 | 12619 | 0.03899328 | -0.001349334 | 0 | 1.71812 | 1 | 60 | 150 | no_ion
4 | 10020 | 0.03911963 | -0.001050623 | 0 | 1.71812 | 1 | 60 | 150 | no_ion
4 | 7962 | 0.03911001 | -0.000875245 | 0 | 1.71812 | 1 | 60 | 150 | no_ion
4 | 6324.6 | 0.03914203 | -0.0007124784 | 0 | 1.71812 | 1 | 60 | 150 | no_ion
4 | 5023.8 | 0.03913954 | -0.0005484937 | 0 | 1.71812 | 1 | 60 | 150 | no_ion
4 | 3991 | 0.03911604 | -0.0005102865 | 0 | 1.71812 | 1 | 60 | 150 | no_ion
4 | 3169.8 | 0.03907947 | -0.0004735207 | 0 | 1.71812 | 1 | 60 | 150 | no_ion
4 | 2517.9 | 0.03906075 | -0.0005283628 | 0 | 1.71812 | 1 | 60 | 150 | no_ion
4 | 2000 | 0.03914198 | -0.000536749 | 0 | 1.71812 | 1 | 60 | 150 | no_ion
4 | 1588.7 | 0.03919607 | -0.0005809353 | 0 | 1.71812 | 1 | 60 | 150 | no_ion
4 | 1261.9 | 0.03919133 | -0.000652363 | 0 | 1.71812 | 1 | 60 | 150 | no_ion
4 | 1002.4 | 0.03929872 | -0.0007509455 | 0 | 1.71812 | 1 | 60 | 150 | no_ion
4 | 796.21 | 0.03933642 | -0.0008428193 | 0 | 1.71812 | 1 | 60 | 150 | no_ion
4 | 632.46 | 0.03952104 | -0.0009708075 | 0 | 1.71812 | 1 | 60 | 150 | no_ion
4 | 502.38 | 0.0395921 | -0.001114823 | 0 | 1.71812 | 1 | 60 | 150 | no_ion
4 | 399.05 | 0.03975356 | -0.001258699 | 0 | 1.71812 | 1 | 60 | 150 | no_ion
4 | 316.98 | 0.03990474 | -0.001435978 | 0 | 1.71812 | 1 | 60 | 150 | no_ion
4 | 251.79 | 0.04005795 | -0.001617041 | 0 | 1.71812 | 1 | 60 | 150 | no_ion
4 | 200 | 0.04031728 | -0.001855832 | 0 | 1.71812 | 1 | 60 | 150 | no_ion
4 | 158.87 | 0.04053486 | -0.002111914 | 0 | 1.71812 | 1 | 60 | 150 | no_ion
4 | 126.19 | 0.04084956 | -0.002378889 | 0 | 1.71812 | 1 | 60 | 150 | no_ion
4 | 100.24 | 0.04124786 | -0.002645314 | 0 | 1.71812 | 1 | 60 | 150 | no_ion
4 | 79.621 | 0.04172356 | -0.002892049 | 0 | 1.71812 | 1 | 60 | 150 | no_ion
4 | 63.246 | 0.0422627 | -0.003100472 | 0 | 1.71812 | 1 | 60 | 150 | no_ion
4 | 50.238 | 0.04289739 | -0.003232207 | 0 | 1.71812 | 1 | 60 | 150 | no_ion
4 | 39.905 | 0.04359219 | -0.003283662 | 0 | 1.71812 | 1 | 60 | 150 | no_ion
4 | 31.698 | 0.04430013 | -0.003264546 | 0 | 1.71812 | 1 | 60 | 150 | no_ion
4 | 25.179 | 0.04500045 | -0.003167215 | 0 | 1.71812 | 1 | 60 | 150 | no_ion
4 | 20 | 0.04564191 | -0.002989114 | 0 | 1.71812 | 1 | 60 | 150 | no_ion
4 | 15.887 | 0.04618131 | -0.002728232 | 0 | 1.71812 | 1 | 60 | 150 | no_ion
4 | 12.619 | 0.04650922 | -0.002558899 | 0 | 1.71812 | 1 | 60 | 150 | no_ion
4 | 10.024 | 0.04684178 | -0.002405811 | 0 | 1.71812 | 1 | 60 | 150 | no_ion
4 | 7.9621 | 0.04718275 | -0.002163765 | 0 | 1.71812 | 1 | 60 | 150 | no_ion
4 | 6.3246 | 0.04756011 | -0.001987289 | 0 | 1.71812 | 1 | 60 | 150 | no_ion
4 | 5.0238 | 0.04768217 | -0.001946756 | 0 | 1.71812 | 1 | 60 | 150 | no_ion
4 | 3.9905 | 0.0476811 | -0.001840703 | 0 | 1.71812 | 1 | 60 | 150 | no_ion
4 | 3.1698 | 0.04821339 | -0.001683494 | 0 | 1.71812 | 1 | 60 | 150 | no_ion
4 | 2.5179 | 0.04844803 | -0.00161651 | 0 | 1.71812 | 1 | 60 | 150 | no_ion
4 | 2 | 0.04881155 | -0.001742677 | 0 | 1.71812 | 1 | 60 | 150 | no_ion
4 | 1.5887 | 0.04904796 | -0.001514991 | 0 | 1.71812 | 1 | 60 | 150 | no_ion
4 | 1.2619 | 0.0493138 | -0.001470737 | 0 | 1.71812 | 1 | 60 | 150 | no_ion
4 | 1.0024 | 0.04937134 | -0.001704192 | 0 | 1.71812 | 1 | 60 | 150 | no_ion
4 | 0.79621 | 0.04913712 | -0.000923678 | 0 | 1.71812 | 1 | 60 | 150 | no_ion
4 | 0.63246 | 0.04903483 | -0.001191536 | 0 | 1.71812 | 1 | 60 | 150 | no_ion
4 | 0.50238 | 0.05089122 | -0.0005241397 | 0 | 1.71812 | 1 | 60 | 150 | no_ion
4 | 0.39905 | 0.04987765 | -0.000879371 | 0 | 1.71812 | 1 | 60 | 150 | no_ion
4 | 0.31623 | 0.05076058 | -0.001576863 | 0 | 1.71812 | 1 | 60 | 150 | no_ion
4 | 0.25119 | 0.05031526 | -0.0002247694 | 0 | 1.71812 | 1 | 60 | 150 | no_ion
4 | 0.2 | 0.04911928 | 0.0004514044 | 0 | 1.71812 | 1 | 60 | 150 | no_ion
4 | 0.15849 | 0.05088233 | -0.00107425 | 0 | 1.71812 | 1 | 60 | 150 | no_ion
4 | 0.12619 | 0.05178873 | -0.0007056313 | 0 | 1.71812 | 1 | 60 | 150 | no_ion
4 | 0.1 | 0.0490136 | 0.0004137378 | 0 | 1.71812 | 1 | 60 | 150 | no_ion
4 | 0.079621 | 0.05096572 | -0.0001192824 | 0 | 1.71812 | 1 | 60 | 150 | no_ion
4 | 0.063246 | 0.05084662 | 0.0001468046 | 0 | 1.71812 | 1 | 60 | 150 | no_ion
4 | 0.050238 | 0.04894676 | -8.50339e-05 | 0 | 1.71812 | 1 | 60 | 150 | no_ion
4 | 0.039905 | 0.04978089 | 0.0002781823 | 0 | 1.71812 | 1 | 60 | 150 | no_ion
4 | 0.031698 | 0.04932181 | 0.0005643681 | 0 | 1.71812 | 1 | 60 | 150 | no_ion
4 | 0.025179 | 0.04927259 | -3.716599e-05 | 0 | 1.71812 | 1 | 60 | 150 | no_ion
4 | 0.02 | 0.05028053 | 0.000881209 | 0 | 1.71812 | 1 | 60 | 150 | no_ion
4 | 0.015887 | 0.05040112 | -0.001318238 | 0 | 1.71812 | 1 | 60 | 150 | no_ion
4 | 0.012619 | 0.05134736 | 0.001426337 | 0 | 1.71812 | 1 | 60 | 150 | no_ion
4 | 0.010024 | 0.04997521 | -0.0008130946 | 0 | 1.71812 | 1 | 60 | 150 | no_ion
6 | 20000 | 0.03850702 | -0.001853334 | 0 | 1.724849 | 1 | 60 | 150 | no_ion
6 | 15890 | 0.03883314 | -0.001625405 | 0 | 1.724849 | 1 | 60 | 150 | no_ion
6 | 12619 | 0.03903077 | -0.001362836 | 0 | 1.724849 | 1 | 60 | 150 | no_ion
6 | 10020 | 0.03907319 | -0.001057885 | 0 | 1.724849 | 1 | 60 | 150 | no_ion
6 | 7962 | 0.03926053 | -0.0008692867 | 0 | 1.724849 | 1 | 60 | 150 | no_ion
6 | 6324.6 | 0.03926856 | -0.0007015907 | 0 | 1.724849 | 1 | 60 | 150 | no_ion
6 | 5023.8 | 0.03923148 | -0.0005624726 | 0 | 1.724849 | 1 | 60 | 150 | no_ion
6 | 3991 | 0.03924492 | -0.0005040561 | 0 | 1.724849 | 1 | 60 | 150 | no_ion
6 | 3169.8 | 0.03917756 | -0.0004762241 | 0 | 1.724849 | 1 | 60 | 150 | no_ion
6 | 2517.9 | 0.03915828 | -0.0005015287 | 0 | 1.724849 | 1 | 60 | 150 | no_ion
6 | 2000 | 0.03928034 | -0.0005423389 | 0 | 1.724849 | 1 | 60 | 150 | no_ion
6 | 1588.7 | 0.03930793 | -0.0005857185 | 0 | 1.724849 | 1 | 60 | 150 | no_ion
6 | 1261.9 | 0.0394003 | -0.0006576004 | 0 | 1.724849 | 1 | 60 | 150 | no_ion
6 | 1002.4 | 0.03950693 | -0.0007383303 | 0 | 1.724849 | 1 | 60 | 150 | no_ion
6 | 796.21 | 0.03956172 | -0.000847914 | 0 | 1.724849 | 1 | 60 | 150 | no_ion
6 | 632.46 | 0.03966976 | -0.0009701732 | 0 | 1.724849 | 1 | 60 | 150 | no_ion
6 | 502.38 | 0.03977965 | -0.001077877 | 0 | 1.724849 | 1 | 60 | 150 | no_ion
6 | 399.05 | 0.03998083 | -0.001257074 | 0 | 1.724849 | 1 | 60 | 150 | no_ion
6 | 316.98 | 0.04007053 | -0.00143343 | 0 | 1.724849 | 1 | 60 | 150 | no_ion
6 | 251.79 | 0.04024459 | -0.001621067 | 0 | 1.724849 | 1 | 60 | 150 | no_ion
6 | 200 | 0.04030823 | -0.001846487 | 0 | 1.724849 | 1 | 60 | 150 | no_ion
6 | 158.87 | 0.04061036 | -0.002103202 | 0 | 1.724849 | 1 | 60 | 150 | no_ion
6 | 126.19 | 0.04089525 | -0.002353468 | 0 | 1.724849 | 1 | 60 | 150 | no_ion
6 | 100.24 | 0.04129084 | -0.002624133 | 0 | 1.724849 | 1 | 60 | 150 | no_ion
6 | 79.621 | 0.04177835 | -0.002886444 | 0 | 1.724849 | 1 | 60 | 150 | no_ion
6 | 63.246 | 0.04234825 | -0.003102114 | 0 | 1.724849 | 1 | 60 | 150 | no_ion
6 | 50.238 | 0.04295164 | -0.003249233 | 0 | 1.724849 | 1 | 60 | 150 | no_ion
6 | 39.905 | 0.0435865 | -0.003307128 | 0 | 1.724849 | 1 | 60 | 150 | no_ion
6 | 31.698 | 0.04423979 | -0.003278888 | 0 | 1.724849 | 1 | 60 | 150 | no_ion
6 | 25.179 | 0.04490646 | -0.003166064 | 0 | 1.724849 | 1 | 60 | 150 | no_ion
6 | 20 | 0.04555346 | -0.002973579 | 0 | 1.724849 | 1 | 60 | 150 | no_ion
6 | 15.887 | 0.0461556 | -0.002705397 | 0 | 1.724849 | 1 | 60 | 150 | no_ion
6 | 12.619 | 0.04661847 | -0.002552178 | 0 | 1.724849 | 1 | 60 | 150 | no_ion
6 | 10.024 | 0.04697401 | -0.002342809 | 0 | 1.724849 | 1 | 60 | 150 | no_ion
6 | 7.9621 | 0.04735374 | -0.002213203 | 0 | 1.724849 | 1 | 60 | 150 | no_ion
6 | 6.3246 | 0.04762141 | -0.002078646 | 0 | 1.724849 | 1 | 60 | 150 | no_ion
6 | 5.0238 | 0.04800454 | -0.001890669 | 0 | 1.724849 | 1 | 60 | 150 | no_ion
6 | 3.9905 | 0.04793411 | -0.001825319 | 0 | 1.724849 | 1 | 60 | 150 | no_ion
6 | 3.1698 | 0.0484006 | -0.001747679 | 0 | 1.724849 | 1 | 60 | 150 | no_ion
6 | 2.5179 | 0.04869786 | -0.001652012 | 0 | 1.724849 | 1 | 60 | 150 | no_ion
6 | 2 | 0.04882672 | -0.001304121 | 0 | 1.724849 | 1 | 60 | 150 | no_ion
6 | 1.5887 | 0.04758817 | -0.001380221 | 0 | 1.724849 | 1 | 60 | 150 | no_ion
6 | 1.2619 | 0.04917692 | -0.001461044 | 0 | 1.724849 | 1 | 60 | 150 | no_ion
6 | 1.0024 | 0.04948701 | -0.001360974 | 0 | 1.724849 | 1 | 60 | 150 | no_ion
6 | 0.79621 | 0.04929195 | -0.001878614 | 0 | 1.724849 | 1 | 60 | 150 | no_ion
6 | 0.63246 | 0.04990374 | -0.00084693 | 0 | 1.724849 | 1 | 60 | 150 | no_ion
6 | 0.50238 | 0.04932925 | -0.001369558 | 0 | 1.724849 | 1 | 60 | 150 | no_ion
6 | 0.39905 | 0.04998121 | -0.0008888003 | 0 | 1.724849 | 1 | 60 | 150 | no_ion
6 | 0.31623 | 0.04954371 | -0.0009133243 | 0 | 1.724849 | 1 | 60 | 150 | no_ion
6 | 0.25119 | 0.0503585 | -0.001185411 | 0 | 1.724849 | 1 | 60 | 150 | no_ion
6 | 0.2 | 0.050758 | -0.001134456 | 0 | 1.724849 | 1 | 60 | 150 | no_ion
6 | 0.15849 | 0.05066054 | -0.0003859682 | 0 | 1.724849 | 1 | 60 | 150 | no_ion
6 | 0.12619 | 0.05047601 | -0.0008522322 | 0 | 1.724849 | 1 | 60 | 150 | no_ion
6 | 0.1 | 0.05127544 | -0.0007654488 | 0 | 1.724849 | 1 | 60 | 150 | no_ion
6 | 0.079621 | 0.05061829 | -0.0008036925 | 0 | 1.724849 | 1 | 60 | 150 | no_ion
6 | 0.063246 | 0.05127354 | -0.0001984431 | 0 | 1.724849 | 1 | 60 | 150 | no_ion
6 | 0.050238 | 0.05124569 | 0.0002958837 | 0 | 1.724849 | 1 | 60 | 150 | no_ion
6 | 0.039905 | 0.0507624 | -0.0003561951 | 0 | 1.724849 | 1 | 60 | 150 | no_ion
6 | 0.031698 | 0.05034528 | 8.277821e-05 | 0 | 1.724849 | 1 | 60 | 150 | no_ion
6 | 0.025179 | 0.05044493 | 0.0003246299 | 0 | 1.724849 | 1 | 60 | 150 | no_ion
6 | 0.02 | 0.05028899 | 0.0001877896 | 0 | 1.724849 | 1 | 60 | 150 | no_ion
6 | 0.015887 | 0.05089186 | -3.930229e-05 | 0 | 1.724849 | 1 | 60 | 150 | no_ion
6 | 0.012619 | 0.04972435 | -0.0003236215 | 0 | 1.724849 | 1 | 60 | 150 | no_ion
6 | 0.010024 | 0.05138326 | -0.0004824354 | 0 | 1.724849 | 1 | 60 | 150 | no_ion