## Sheet1
Time(h) | Freq | Zreal | Zimag | ppm | mean_voltage | current | temperature | flow | Label
0 | 20000 | 0.04179759 | -0.003159362 | 2 | 1.835042 | 1 | 60 | 150 | Cu2+_ion
0 | 15890 | 0.04271279 | -0.002998798 | 2 | 1.835042 | 1 | 60 | 150 | Cu2+_ion
0 | 12619 | 0.04375095 | -0.002981373 | 2 | 1.835042 | 1 | 60 | 150 | Cu2+_ion
0 | 10020 | 0.04482782 | -0.002967372 | 2 | 1.835042 | 1 | 60 | 150 | Cu2+_ion
0 | 7962 | 0.04601037 | -0.002986486 | 2 | 1.835042 | 1 | 60 | 150 | Cu2+_ion
0 | 6324.6 | 0.04730264 | -0.003159913 | 2 | 1.835042 | 1 | 60 | 150 | Cu2+_ion
0 | 5023.8 | 0.04874529 | -0.003533319 | 2 | 1.835042 | 1 | 60 | 150 | Cu2+_ion
0 | 3991 | 0.05003193 | -0.004016409 | 2 | 1.835042 | 1 | 60 | 150 | Cu2+_ion
0 | 3169.8 | 0.05109558 | -0.00433989 | 2 | 1.835042 | 1 | 60 | 150 | Cu2+_ion
0 | 2517.9 | 0.05198947 | -0.004534085 | 2 | 1.835042 | 1 | 60 | 150 | Cu2+_ion
0 | 2000 | 0.05278119 | -0.004581013 | 2 | 1.835042 | 1 | 60 | 150 | Cu2+_ion
0 | 1588.7 | 0.05351197 | -0.004570786 | 2 | 1.835042 | 1 | 60 | 150 | Cu2+_ion
0 | 1261.9 | 0.0541877 | -0.004513994 | 2 | 1.835042 | 1 | 60 | 150 | Cu2+_ion
0 | 1002.4 | 0.05479045 | -0.004441728 | 2 | 1.835042 | 1 | 60 | 150 | Cu2+_ion
0 | 796.21 | 0.05537688 | -0.004363568 | 2 | 1.835042 | 1 | 60 | 150 | Cu2+_ion
0 | 632.46 | 0.05593263 | -0.004319693 | 2 | 1.835042 | 1 | 60 | 150 | Cu2+_ion
0 | 502.38 | 0.05646493 | -0.00429788 | 2 | 1.835042 | 1 | 60 | 150 | Cu2+_ion
0 | 399.05 | 0.0569582 | -0.004293145 | 2 | 1.835042 | 1 | 60 | 150 | Cu2+_ion
0 | 316.98 | 0.0574049 | -0.004357151 | 2 | 1.835042 | 1 | 60 | 150 | Cu2+_ion
0 | 251.79 | 0.05775302 | -0.004513885 | 2 | 1.835042 | 1 | 60 | 150 | Cu2+_ion
0 | 200 | 0.05817422 | -0.004841703 | 2 | 1.835042 | 1 | 60 | 150 | Cu2+_ion
0 | 158.87 | 0.05865238 | -0.005322865 | 2 | 1.835042 | 1 | 60 | 150 | Cu2+_ion
0 | 126.19 | 0.05919264 | -0.005891384 | 2 | 1.835042 | 1 | 60 | 150 | Cu2+_ion
0 | 100.24 | 0.05987426 | -0.006619168 | 2 | 1.835042 | 1 | 60 | 150 | Cu2+_ion
0 | 79.621 | 0.06071644 | -0.007473774 | 2 | 1.835042 | 1 | 60 | 150 | Cu2+_ion
0 | 63.246 | 0.0617177 | -0.008423803 | 2 | 1.835042 | 1 | 60 | 150 | Cu2+_ion
0 | 50.238 | 0.06298353 | -0.00942905 | 2 | 1.835042 | 1 | 60 | 150 | Cu2+_ion
0 | 39.905 | 0.06448291 | -0.01046026 | 2 | 1.835042 | 1 | 60 | 150 | Cu2+_ion
0 | 31.698 | 0.06617769 | -0.01151719 | 2 | 1.835042 | 1 | 60 | 150 | Cu2+_ion
0 | 25.179 | 0.06824499 | -0.01251352 | 2 | 1.835042 | 1 | 60 | 150 | Cu2+_ion
0 | 20 | 0.07085327 | -0.01336368 | 2 | 1.835042 | 1 | 60 | 150 | Cu2+_ion
0 | 15.887 | 0.07416185 | -0.01396194 | 2 | 1.835042 | 1 | 60 | 150 | Cu2+_ion
0 | 12.619 | 0.07681458 | -0.01458999 | 2 | 1.835042 | 1 | 60 | 150 | Cu2+_ion
0 | 10.024 | 0.07961461 | -0.01535809 | 2 | 1.835042 | 1 | 60 | 150 | Cu2+_ion
0 | 7.9621 | 0.08251543 | -0.01564611 | 2 | 1.835042 | 1 | 60 | 150 | Cu2+_ion
0 | 6.3246 | 0.08528973 | -0.01619803 | 2 | 1.835042 | 1 | 60 | 150 | Cu2+_ion
0 | 5.0238 | 0.08828489 | -0.01638169 | 2 | 1.835042 | 1 | 60 | 150 | Cu2+_ion
0 | 3.9905 | 0.09137251 | -0.01644887 | 2 | 1.835042 | 1 | 60 | 150 | Cu2+_ion
0 | 3.1698 | 0.09414176 | -0.01645722 | 2 | 1.835042 | 1 | 60 | 150 | Cu2+_ion
0 | 2.5179 | 0.09722924 | -0.01643172 | 2 | 1.835042 | 1 | 60 | 150 | Cu2+_ion
0 | 2 | 0.09996063 | -0.0162261 | 2 | 1.835042 | 1 | 60 | 150 | Cu2+_ion
0 | 1.5887 | 0.1024797 | -0.01608917 | 2 | 1.835042 | 1 | 60 | 150 | Cu2+_ion
0 | 1.2619 | 0.1052828 | -0.01604215 | 2 | 1.835042 | 1 | 60 | 150 | Cu2+_ion
0 | 1.0024 | 0.1076725 | -0.01580336 | 2 | 1.835042 | 1 | 60 | 150 | Cu2+_ion
0 | 0.79621 | 0.1105943 | -0.01565771 | 2 | 1.835042 | 1 | 60 | 150 | Cu2+_ion
0 | 0.63246 | 0.1134274 | -0.01497794 | 2 | 1.835042 | 1 | 60 | 150 | Cu2+_ion
0 | 0.50238 | 0.1162075 | -0.01487791 | 2 | 1.835042 | 1 | 60 | 150 | Cu2+_ion
0 | 0.39905 | 0.1188383 | -0.01428804 | 2 | 1.835042 | 1 | 60 | 150 | Cu2+_ion
0 | 0.31623 | 0.1215403 | -0.01384864 | 2 | 1.835042 | 1 | 60 | 150 | Cu2+_ion
0 | 0.25119 | 0.1240969 | -0.01288242 | 2 | 1.835042 | 1 | 60 | 150 | Cu2+_ion
0 | 0.2 | 0.1266769 | -0.01156139 | 2 | 1.835042 | 1 | 60 | 150 | Cu2+_ion
0 | 0.15849 | 0.1288614 | -0.01044503 | 2 | 1.835042 | 1 | 60 | 150 | Cu2+_ion
0 | 0.12619 | 0.1305773 | -0.008749171 | 2 | 1.835042 | 1 | 60 | 150 | Cu2+_ion
0 | 0.1 | 0.1318921 | -0.006688987 | 2 | 1.835042 | 1 | 60 | 150 | Cu2+_ion
0 | 0.079621 | 0.1327302 | -0.005081049 | 2 | 1.835042 | 1 | 60 | 150 | Cu2+_ion
0 | 0.063246 | 0.13281 | -0.00277643 | 2 | 1.835042 | 1 | 60 | 150 | Cu2+_ion
0 | 0.050238 | 0.1330828 | -0.001384644 | 2 | 1.835042 | 1 | 60 | 150 | Cu2+_ion
0 | 0.039905 | 0.1327847 | 0.000334206 | 2 | 1.835042 | 1 | 60 | 150 | Cu2+_ion
0 | 0.031698 | 0.1320544 | 0.001346486 | 2 | 1.835042 | 1 | 60 | 150 | Cu2+_ion
0 | 0.025179 | 0.131399 | 0.002255579 | 2 | 1.835042 | 1 | 60 | 150 | Cu2+_ion
0 | 0.02 | 0.1314204 | 0.002717586 | 2 | 1.835042 | 1 | 60 | 150 | Cu2+_ion
0 | 0.015887 | 0.1307118 | 0.002998171 | 2 | 1.835042 | 1 | 60 | 150 | Cu2+_ion
0 | 0.012619 | 0.1302529 | 0.002984705 | 2 | 1.835042 | 1 | 60 | 150 | Cu2+_ion
0 | 0.010024 | 0.1300817 | 0.003415219 | 2 | 1.835042 | 1 | 60 | 150 | Cu2+_ion
2 | 20000 | -1.684431e-12 | -1.510335e-12 | 2 | 1.840477 | 1 | 60 | 150 | Cu2+_ion
2 | 15890 | 0.04258336 | -0.002973024 | 2 | 1.840477 | 1 | 60 | 150 | Cu2+_ion
2 | 12619 | 0.04349952 | -0.00286626 | 2 | 1.840477 | 1 | 60 | 150 | Cu2+_ion
2 | 10020 | 0.04451043 | -0.00275706 | 2 | 1.840477 | 1 | 60 | 150 | Cu2+_ion
2 | 7962 | 0.04573799 | -0.00283708 | 2 | 1.840477 | 1 | 60 | 150 | Cu2+_ion
2 | 6324.6 | 0.04699961 | -0.002960336 | 2 | 1.840477 | 1 | 60 | 150 | Cu2+_ion
2 | 5023.8 | 0.04849572 | -0.003343082 | 2 | 1.840477 | 1 | 60 | 150 | Cu2+_ion
2 | 3991 | 0.04990931 | -0.003826123 | 2 | 1.840477 | 1 | 60 | 150 | Cu2+_ion
2 | 3169.8 | 0.05105824 | -0.004225729 | 2 | 1.840477 | 1 | 60 | 150 | Cu2+_ion
2 | 2517.9 | 0.05203311 | -0.004500105 | 2 | 1.840477 | 1 | 60 | 150 | Cu2+_ion
2 | 2000 | 0.05281699 | -0.004577645 | 2 | 1.840477 | 1 | 60 | 150 | Cu2+_ion
2 | 1588.7 | 0.05355094 | -0.004525511 | 2 | 1.840477 | 1 | 60 | 150 | Cu2+_ion
2 | 1261.9 | 0.05423054 | -0.004467523 | 2 | 1.840477 | 1 | 60 | 150 | Cu2+_ion
2 | 1002.4 | 0.05486607 | -0.004452462 | 2 | 1.840477 | 1 | 60 | 150 | Cu2+_ion
2 | 796.21 | 0.05546166 | -0.004366416 | 2 | 1.840477 | 1 | 60 | 150 | Cu2+_ion
2 | 632.46 | 0.05605623 | -0.004313427 | 2 | 1.840477 | 1 | 60 | 150 | Cu2+_ion
2 | 502.38 | 0.05655192 | -0.004234101 | 2 | 1.840477 | 1 | 60 | 150 | Cu2+_ion
2 | 399.05 | 0.05706355 | -0.004233619 | 2 | 1.840477 | 1 | 60 | 150 | Cu2+_ion
2 | 316.98 | 0.05748906 | -0.004304377 | 2 | 1.840477 | 1 | 60 | 150 | Cu2+_ion
2 | 251.79 | 0.05787828 | -0.004419823 | 2 | 1.840477 | 1 | 60 | 150 | Cu2+_ion
2 | 200 | 0.05829123 | -0.004762833 | 2 | 1.840477 | 1 | 60 | 150 | Cu2+_ion
2 | 158.87 | 0.05871781 | -0.005146248 | 2 | 1.840477 | 1 | 60 | 150 | Cu2+_ion
2 | 126.19 | 0.05920866 | -0.00572093 | 2 | 1.840477 | 1 | 60 | 150 | Cu2+_ion
2 | 100.24 | 0.05986806 | -0.006440959 | 2 | 1.840477 | 1 | 60 | 150 | Cu2+_ion
2 | 79.621 | 0.06069996 | -0.00727286 | 2 | 1.840477 | 1 | 60 | 150 | Cu2+_ion
2 | 63.246 | 0.06168219 | -0.008167634 | 2 | 1.840477 | 1 | 60 | 150 | Cu2+_ion
2 | 50.238 | 0.06292915 | -0.009131827 | 2 | 1.840477 | 1 | 60 | 150 | Cu2+_ion
2 | 39.905 | 0.06435112 | -0.0101287 | 2 | 1.840477 | 1 | 60 | 150 | Cu2+_ion
2 | 31.698 | 0.06594844 | -0.01116284 | 2 | 1.840477 | 1 | 60 | 150 | Cu2+_ion
2 | 25.179 | 0.0678934 | -0.01212854 | 2 | 1.840477 | 1 | 60 | 150 | Cu2+_ion
2 | 20 | 0.07040494 | -0.0129152 | 2 | 1.840477 | 1 | 60 | 150 | Cu2+_ion
2 | 15.887 | 0.07367734 | -0.01339198 | 2 | 1.840477 | 1 | 60 | 150 | Cu2+_ion
2 | 12.619 | 0.07626922 | -0.01409572 | 2 | 1.840477 | 1 | 60 | 150 | Cu2+_ion
2 | 10.024 | 0.07881637 | -0.01471058 | 2 | 1.840477 | 1 | 60 | 150 | Cu2+_ion
2 | 7.9621 | 0.08164883 | -0.01515178 | 2 | 1.840477 | 1 | 60 | 150 | Cu2+_ion
2 | 6.3246 | 0.08432216 | -0.01556873 | 2 | 1.840477 | 1 | 60 | 150 | Cu2+_ion
2 | 5.0238 | 0.08724349 | -0.0157938 | 2 | 1.840477 | 1 | 60 | 150 | Cu2+_ion
2 | 3.9905 | 0.09006792 | -0.01580516 | 2 | 1.840477 | 1 | 60 | 150 | Cu2+_ion
2 | 3.1698 | 0.09297738 | -0.01588359 | 2 | 1.840477 | 1 | 60 | 150 | Cu2+_ion
2 | 2.5179 | 0.09573479 | -0.01580215 | 2 | 1.840477 | 1 | 60 | 150 | Cu2+_ion
2 | 2 | 0.09842896 | -0.01563357 | 2 | 1.840477 | 1 | 60 | 150 | Cu2+_ion
2 | 1.5887 | 0.1011865 | -0.01571248 | 2 | 1.840477 | 1 | 60 | 150 | Cu2+_ion
2 | 1.2619 | 0.1037715 | -0.0155009 | 2 | 1.840477 | 1 | 60 | 150 | Cu2+_ion
2 | 1.0024 | 0.1061561 | -0.01528216 | 2 | 1.840477 | 1 | 60 | 150 | Cu2+_ion
2 | 0.79621 | 0.1086986 | -0.01516447 | 2 | 1.840477 | 1 | 60 | 150 | Cu2+_ion
2 | 0.63246 | 0.1119433 | -0.01468978 | 2 | 1.840477 | 1 | 60 | 150 | Cu2+_ion
2 | 0.50238 | 0.1143922 | -0.01441942 | 2 | 1.840477 | 1 | 60 | 150 | Cu2+_ion
2 | 0.39905 | 0.1170278 | -0.01389363 | 2 | 1.840477 | 1 | 60 | 150 | Cu2+_ion
2 | 0.31623 | 0.1198448 | -0.01349525 | 2 | 1.840477 | 1 | 60 | 150 | Cu2+_ion
2 | 0.25119 | 0.1223736 | -0.01262112 | 2 | 1.840477 | 1 | 60 | 150 | Cu2+_ion
2 | 0.2 | 0.1248278 | -0.01148717 | 2 | 1.840477 | 1 | 60 | 150 | Cu2+_ion
2 | 0.15849 | 0.1271622 | -0.01028467 | 2 | 1.840477 | 1 | 60 | 150 | Cu2+_ion
2 | 0.12619 | 0.128879 | -0.008839365 | 2 | 1.840477 | 1 | 60 | 150 | Cu2+_ion
2 | 0.1 | 0.1303727 | -0.00685684 | 2 | 1.840477 | 1 | 60 | 150 | Cu2+_ion
2 | 0.079621 | 0.1307983 | -0.004941062 | 2 | 1.840477 | 1 | 60 | 150 | Cu2+_ion
2 | 0.063246 | 0.131499 | -0.003172976 | 2 | 1.840477 | 1 | 60 | 150 | Cu2+_ion
2 | 0.050238 | 0.1313392 | -0.001323776 | 2 | 1.840477 | 1 | 60 | 150 | Cu2+_ion
2 | 0.039905 | 0.1313572 | -7.532603e-05 | 2 | 1.840477 | 1 | 60 | 150 | Cu2+_ion
2 | 0.031698 | 0.1307802 | 0.0009463644 | 2 | 1.840477 | 1 | 60 | 150 | Cu2+_ion
2 | 0.025179 | 0.1303343 | 0.002064738 | 2 | 1.840477 | 1 | 60 | 150 | Cu2+_ion
2 | 0.02 | 0.1296892 | 0.002254083 | 2 | 1.840477 | 1 | 60 | 150 | Cu2+_ion
2 | 0.015887 | 0.129147 | 0.002934996 | 2 | 1.840477 | 1 | 60 | 150 | Cu2+_ion
2 | 0.012619 | 0.1286355 | 0.002869707 | 2 | 1.840477 | 1 | 60 | 150 | Cu2+_ion
2 | 0.010024 | 0.1286355 | 0.003320231 | 2 | 1.840477 | 1 | 60 | 150 | Cu2+_ion
4 | 20000 | 0 | 0 | 2 | 1.840975 | 1 | 60 | 150 | Cu2+_ion
4 | 15890 | 0.04258308 | -0.003008434 | 2 | 1.840975 | 1 | 60 | 150 | Cu2+_ion
4 | 12619 | 0.04353025 | -0.00289687 | 2 | 1.840975 | 1 | 60 | 150 | Cu2+_ion
4 | 10020 | 0.04457209 | -0.002832938 | 2 | 1.840975 | 1 | 60 | 150 | Cu2+_ion
4 | 7962 | 0.04576565 | -0.002853715 | 2 | 1.840975 | 1 | 60 | 150 | Cu2+_ion
4 | 6324.6 | 0.0470136 | -0.003004677 | 2 | 1.840975 | 1 | 60 | 150 | Cu2+_ion
4 | 5023.8 | 0.04850247 | -0.003395248 | 2 | 1.840975 | 1 | 60 | 150 | Cu2+_ion
4 | 3991 | 0.04986964 | -0.003904534 | 2 | 1.840975 | 1 | 60 | 150 | Cu2+_ion
4 | 3169.8 | 0.05104224 | -0.004271674 | 2 | 1.840975 | 1 | 60 | 150 | Cu2+_ion
4 | 2517.9 | 0.05201467 | -0.004529375 | 2 | 1.840975 | 1 | 60 | 150 | Cu2+_ion
4 | 2000 | 0.05282477 | -0.004573669 | 2 | 1.840975 | 1 | 60 | 150 | Cu2+_ion
4 | 1588.7 | 0.05355439 | -0.004546639 | 2 | 1.840975 | 1 | 60 | 150 | Cu2+_ion
4 | 1261.9 | 0.05423663 | -0.004517859 | 2 | 1.840975 | 1 | 60 | 150 | Cu2+_ion
4 | 1002.4 | 0.0548809 | -0.004445285 | 2 | 1.840975 | 1 | 60 | 150 | Cu2+_ion
4 | 796.21 | 0.05547682 | -0.004357135 | 2 | 1.840975 | 1 | 60 | 150 | Cu2+_ion
4 | 632.46 | 0.05604785 | -0.004292329 | 2 | 1.840975 | 1 | 60 | 150 | Cu2+_ion
4 | 502.38 | 0.05655987 | -0.00420399 | 2 | 1.840975 | 1 | 60 | 150 | Cu2+_ion
4 | 399.05 | 0.05705224 | -0.004210027 | 2 | 1.840975 | 1 | 60 | 150 | Cu2+_ion
4 | 316.98 | 0.05745851 | -0.004241385 | 2 | 1.840975 | 1 | 60 | 150 | Cu2+_ion
4 | 251.79 | 0.0578091 | -0.004378761 | 2 | 1.840975 | 1 | 60 | 150 | Cu2+_ion
4 | 200 | 0.05825851 | -0.004657061 | 2 | 1.840975 | 1 | 60 | 150 | Cu2+_ion
4 | 158.87 | 0.05866236 | -0.005056612 | 2 | 1.840975 | 1 | 60 | 150 | Cu2+_ion
4 | 126.19 | 0.05914808 | -0.005585945 | 2 | 1.840975 | 1 | 60 | 150 | Cu2+_ion
4 | 100.24 | 0.05978019 | -0.006263328 | 2 | 1.840975 | 1 | 60 | 150 | Cu2+_ion
4 | 79.621 | 0.06057361 | -0.00705808 | 2 | 1.840975 | 1 | 60 | 150 | Cu2+_ion
4 | 63.246 | 0.06152735 | -0.007933019 | 2 | 1.840975 | 1 | 60 | 150 | Cu2+_ion
4 | 50.238 | 0.06273214 | -0.008877409 | 2 | 1.840975 | 1 | 60 | 150 | Cu2+_ion
4 | 39.905 | 0.06413148 | -0.009851547 | 2 | 1.840975 | 1 | 60 | 150 | Cu2+_ion
4 | 31.698 | 0.06572465 | -0.01083558 | 2 | 1.840975 | 1 | 60 | 150 | Cu2+_ion
4 | 25.179 | 0.06765216 | -0.01177222 | 2 | 1.840975 | 1 | 60 | 150 | Cu2+_ion
4 | 20 | 0.07009342 | -0.01256007 | 2 | 1.840975 | 1 | 60 | 150 | Cu2+_ion
4 | 15.887 | 0.07320837 | -0.01309004 | 2 | 1.840975 | 1 | 60 | 150 | Cu2+_ion
4 | 12.619 | 0.07574065 | -0.01368311 | 2 | 1.840975 | 1 | 60 | 150 | Cu2+_ion
4 | 10.024 | 0.07817753 | -0.01428824 | 2 | 1.840975 | 1 | 60 | 150 | Cu2+_ion
4 | 7.9621 | 0.08094304 | -0.0147154 | 2 | 1.840975 | 1 | 60 | 150 | Cu2+_ion
4 | 6.3246 | 0.08368773 | -0.01509509 | 2 | 1.840975 | 1 | 60 | 150 | Cu2+_ion
4 | 5.0238 | 0.08650848 | -0.015403 | 2 | 1.840975 | 1 | 60 | 150 | Cu2+_ion
4 | 3.9905 | 0.08924906 | -0.01552881 | 2 | 1.840975 | 1 | 60 | 150 | Cu2+_ion
4 | 3.1698 | 0.09207374 | -0.01539631 | 2 | 1.840975 | 1 | 60 | 150 | Cu2+_ion
4 | 2.5179 | 0.09474823 | -0.0153969 | 2 | 1.840975 | 1 | 60 | 150 | Cu2+_ion
4 | 2 | 0.09726301 | -0.01543523 | 2 | 1.840975 | 1 | 60 | 150 | Cu2+_ion
4 | 1.5887 | 0.1000365 | -0.01532132 | 2 | 1.840975 | 1 | 60 | 150 | Cu2+_ion
4 | 1.2619 | 0.1024075 | -0.01503149 | 2 | 1.840975 | 1 | 60 | 150 | Cu2+_ion
4 | 1.0024 | 0.1048603 | -0.01495564 | 2 | 1.840975 | 1 | 60 | 150 | Cu2+_ion
4 | 0.79621 | 0.1076163 | -0.01474302 | 2 | 1.840975 | 1 | 60 | 150 | Cu2+_ion
4 | 0.63246 | 0.1105274 | -0.01453168 | 2 | 1.840975 | 1 | 60 | 150 | Cu2+_ion
4 | 0.50238 | 0.1126972 | -0.01414366 | 2 | 1.840975 | 1 | 60 | 150 | Cu2+_ion
4 | 0.39905 | 0.115425 | -0.0136484 | 2 | 1.840975 | 1 | 60 | 150 | Cu2+_ion
4 | 0.31623 | 0.1182169 | -0.01320413 | 2 | 1.840975 | 1 | 60 | 150 | Cu2+_ion
4 | 0.25119 | 0.1211605 | -0.01229538 | 2 | 1.840975 | 1 | 60 | 150 | Cu2+_ion
4 | 0.2 | 0.1231449 | -0.01156519 | 2 | 1.840975 | 1 | 60 | 150 | Cu2+_ion
4 | 0.15849 | 0.1256058 | -0.01041533 | 2 | 1.840975 | 1 | 60 | 150 | Cu2+_ion
4 | 0.12619 | 0.1271088 | -0.008668872 | 2 | 1.840975 | 1 | 60 | 150 | Cu2+_ion
4 | 0.1 | 0.1288095 | -0.00674221 | 2 | 1.840975 | 1 | 60 | 150 | Cu2+_ion
4 | 0.079621 | 0.129526 | -0.005157962 | 2 | 1.840975 | 1 | 60 | 150 | Cu2+_ion
4 | 0.063246 | 0.130077 | -0.003183318 | 2 | 1.840975 | 1 | 60 | 150 | Cu2+_ion
4 | 0.050238 | 0.130207 | -0.001634536 | 2 | 1.840975 | 1 | 60 | 150 | Cu2+_ion
4 | 0.039905 | 0.1300434 | -0.0001179823 | 2 | 1.840975 | 1 | 60 | 150 | Cu2+_ion
4 | 0.031698 | 0.1296966 | 0.0009293209 | 2 | 1.840975 | 1 | 60 | 150 | Cu2+_ion
4 | 0.025179 | 0.1294 | 0.002007321 | 2 | 1.840975 | 1 | 60 | 150 | Cu2+_ion
4 | 0.02 | 0.1287066 | 0.002241507 | 2 | 1.840975 | 1 | 60 | 150 | Cu2+_ion
4 | 0.015887 | 0.1284813 | 0.002671117 | 2 | 1.840975 | 1 | 60 | 150 | Cu2+_ion
4 | 0.012619 | 0.1278447 | 0.002796027 | 2 | 1.840975 | 1 | 60 | 150 | Cu2+_ion
4 | 0.010024 | 0.1274158 | 0.002941403 | 2 | 1.840975 | 1 | 60 | 150 | Cu2+_ion
6 | 20000 | 0.04187714 | -0.00327704 | 2 | 1.84084 | 1 | 60 | 150 | Cu2+_ion
6 | 15890 | 0.04285972 | -0.00311267 | 2 | 1.84084 | 1 | 60 | 150 | Cu2+_ion
6 | 12619 | 0.04392037 | -0.003095471 | 2 | 1.84084 | 1 | 60 | 150 | Cu2+_ion
6 | 10020 | 0.04505363 | -0.003153528 | 2 | 1.84084 | 1 | 60 | 150 | Cu2+_ion
6 | 7962 | 0.04635889 | -0.003168843 | 2 | 1.84084 | 1 | 60 | 150 | Cu2+_ion
6 | 6324.6 | 0.04763088 | -0.003361895 | 2 | 1.84084 | 1 | 60 | 150 | Cu2+_ion
6 | 5023.8 | 0.04909252 | -0.003780455 | 2 | 1.84084 | 1 | 60 | 150 | Cu2+_ion
6 | 3991 | 0.05038108 | -0.004272674 | 2 | 1.84084 | 1 | 60 | 150 | Cu2+_ion
6 | 3169.8 | 0.05135612 | -0.004564549 | 2 | 1.84084 | 1 | 60 | 150 | Cu2+_ion
6 | 2517.9 | 0.05222765 | -0.004727719 | 2 | 1.84084 | 1 | 60 | 150 | Cu2+_ion
6 | 2000 | 0.05299848 | -0.004744357 | 2 | 1.84084 | 1 | 60 | 150 | Cu2+_ion
6 | 1588.7 | 0.05372338 | -0.004675789 | 2 | 1.84084 | 1 | 60 | 150 | Cu2+_ion
6 | 1261.9 | 0.05440209 | -0.004621338 | 2 | 1.84084 | 1 | 60 | 150 | Cu2+_ion
6 | 1002.4 | 0.05505184 | -0.004522701 | 2 | 1.84084 | 1 | 60 | 150 | Cu2+_ion
6 | 796.21 | 0.05567286 | -0.004429637 | 2 | 1.84084 | 1 | 60 | 150 | Cu2+_ion
6 | 632.46 | 0.05622998 | -0.004341872 | 2 | 1.84084 | 1 | 60 | 150 | Cu2+_ion
6 | 502.38 | 0.05674317 | -0.004232757 | 2 | 1.84084 | 1 | 60 | 150 | Cu2+_ion
6 | 399.05 | 0.05724393 | -0.004209752 | 2 | 1.84084 | 1 | 60 | 150 | Cu2+_ion
6 | 316.98 | 0.05768735 | -0.004241287 | 2 | 1.84084 | 1 | 60 | 150 | Cu2+_ion
6 | 251.79 | 0.05814174 | -0.004404364 | 2 | 1.84084 | 1 | 60 | 150 | Cu2+_ion
6 | 200 | 0.05849969 | -0.004606018 | 2 | 1.84084 | 1 | 60 | 150 | Cu2+_ion
6 | 158.87 | 0.0588967 | -0.004973634 | 2 | 1.84084 | 1 | 60 | 150 | Cu2+_ion
6 | 126.19 | 0.0593926 | -0.005503255 | 2 | 1.84084 | 1 | 60 | 150 | Cu2+_ion
6 | 100.24 | 0.06001837 | -0.006154665 | 2 | 1.84084 | 1 | 60 | 150 | Cu2+_ion
6 | 79.621 | 0.0607919 | -0.00690865 | 2 | 1.84084 | 1 | 60 | 150 | Cu2+_ion
6 | 63.246 | 0.0617122 | -0.007746199 | 2 | 1.84084 | 1 | 60 | 150 | Cu2+_ion
6 | 50.238 | 0.06288366 | -0.008656716 | 2 | 1.84084 | 1 | 60 | 150 | Cu2+_ion
6 | 39.905 | 0.06423521 | -0.009600122 | 2 | 1.84084 | 1 | 60 | 150 | Cu2+_ion
6 | 31.698 | 0.06577434 | -0.01055238 | 2 | 1.84084 | 1 | 60 | 150 | Cu2+_ion
6 | 25.179 | 0.06763534 | -0.01145233 | 2 | 1.84084 | 1 | 60 | 150 | Cu2+_ion
6 | 20 | 0.06999871 | -0.01220353 | 2 | 1.84084 | 1 | 60 | 150 | Cu2+_ion
6 | 15.887 | 0.07302358 | -0.01270017 | 2 | 1.84084 | 1 | 60 | 150 | Cu2+_ion
6 | 12.619 | 0.07528162 | -0.01327218 | 2 | 1.84084 | 1 | 60 | 150 | Cu2+_ion
6 | 10.024 | 0.0779809 | -0.01380041 | 2 | 1.84084 | 1 | 60 | 150 | Cu2+_ion
6 | 7.9621 | 0.08049728 | -0.01433119 | 2 | 1.84084 | 1 | 60 | 150 | Cu2+_ion
6 | 6.3246 | 0.08319914 | -0.0147101 | 2 | 1.84084 | 1 | 60 | 150 | Cu2+_ion
6 | 5.0238 | 0.0859179 | -0.01478261 | 2 | 1.84084 | 1 | 60 | 150 | Cu2+_ion
6 | 3.9905 | 0.08862675 | -0.01491254 | 2 | 1.84084 | 1 | 60 | 150 | Cu2+_ion
6 | 3.1698 | 0.09116242 | -0.01499307 | 2 | 1.84084 | 1 | 60 | 150 | Cu2+_ion
6 | 2.5179 | 0.09400302 | -0.01495933 | 2 | 1.84084 | 1 | 60 | 150 | Cu2+_ion
6 | 2 | 0.09637396 | -0.01480882 | 2 | 1.84084 | 1 | 60 | 150 | Cu2+_ion
6 | 1.5887 | 0.09890257 | -0.01471076 | 2 | 1.84084 | 1 | 60 | 150 | Cu2+_ion
6 | 1.2619 | 0.1014873 | -0.01475252 | 2 | 1.84084 | 1 | 60 | 150 | Cu2+_ion
6 | 1.0024 | 0.1037199 | -0.01443106 | 2 | 1.84084 | 1 | 60 | 150 | Cu2+_ion
6 | 0.79621 | 0.1063496 | -0.01451936 | 2 | 1.84084 | 1 | 60 | 150 | Cu2+_ion
6 | 0.63246 | 0.1091074 | -0.01390114 | 2 | 1.84084 | 1 | 60 | 150 | Cu2+_ion
6 | 0.50238 | 0.1115996 | -0.01389125 | 2 | 1.84084 | 1 | 60 | 150 | Cu2+_ion
6 | 0.39905 | 0.1142077 | -0.01337896 | 2 | 1.84084 | 1 | 60 | 150 | Cu2+_ion
6 | 0.31623 | 0.1170915 | -0.01274768 | 2 | 1.84084 | 1 | 60 | 150 | Cu2+_ion
6 | 0.25119 | 0.1192842 | -0.01208588 | 2 | 1.84084 | 1 | 60 | 150 | Cu2+_ion
6 | 0.2 | 0.1221085 | -0.01130743 | 2 | 1.84084 | 1 | 60 | 150 | Cu2+_ion
6 | 0.15849 | 0.1242823 | -0.00981272 | 2 | 1.84084 | 1 | 60 | 150 | Cu2+_ion
6 | 0.12619 | 0.125904 | -0.008232069 | 2 | 1.84084 | 1 | 60 | 150 | Cu2+_ion
6 | 0.1 | 0.1273042 | -0.006192948 | 2 | 1.84084 | 1 | 60 | 150 | Cu2+_ion
6 | 0.079621 | 0.1283682 | -0.004505105 | 2 | 1.84084 | 1 | 60 | 150 | Cu2+_ion
6 | 0.063246 | 0.1284977 | -0.002847383 | 2 | 1.84084 | 1 | 60 | 150 | Cu2+_ion
6 | 0.050238 | 0.1284609 | -0.001350358 | 2 | 1.84084 | 1 | 60 | 150 | Cu2+_ion
6 | 0.039905 | 0.1286636 | 0.0002889747 | 2 | 1.84084 | 1 | 60 | 150 | Cu2+_ion
6 | 0.031698 | 0.1280191 | 0.001172918 | 2 | 1.84084 | 1 | 60 | 150 | Cu2+_ion
6 | 0.025179 | 0.1275884 | 0.00199816 | 2 | 1.84084 | 1 | 60 | 150 | Cu2+_ion
6 | 0.02 | 0.127108 | 0.002349604 | 2 | 1.84084 | 1 | 60 | 150 | Cu2+_ion
6 | 0.015887 | 0.1266543 | 0.002899349 | 2 | 1.84084 | 1 | 60 | 150 | Cu2+_ion
6 | 0.012619 | 0.1260629 | 0.00294828 | 2 | 1.84084 | 1 | 60 | 150 | Cu2+_ion
6 | 0.010024 | 0.127155 | 0.003497662 | 2 | 1.84084 | 1 | 60 | 150 | Cu2+_ion