## Sheet1
Time(h) | Freq | Zreal | Zimag | ppm | mean_voltage | current | temperature | flow | Label
0 | 20015.62 | 0.0334668 | 0.0036714 | 0 | 1.668455 | 1 | 80 | 150 | no_ion
0 | 15890.62 | 0.0334347 | 0.0028931 | 0 | 1.668455 | 1 | 80 | 150 | no_ion
0 | 12609.38 | 0.0334835 | 0.0022486 | 0 | 1.668455 | 1 | 80 | 150 | no_ion
0 | 10078.13 | 0.033515 | 0.001743 | 0 | 1.668455 | 1 | 80 | 150 | no_ion
0 | 8015.625 | 0.0335104 | 0.00133 | 0 | 1.668455 | 1 | 80 | 150 | no_ion
0 | 6328.125 | 0.0335103 | 0.0009658 | 0 | 1.668455 | 1 | 80 | 150 | no_ion
0 | 5015.625 | 0.0335617 | 0.0006757 | 0 | 1.668455 | 1 | 80 | 150 | no_ion
0 | 3984.375 | 0.0335878 | 0.0004246 | 0 | 1.668455 | 1 | 80 | 150 | no_ion
0 | 3170.956 | 0.03363 | 0.0002045 | 0 | 1.668455 | 1 | 80 | 150 | no_ion
0 | 2527.573 | 0.0336973 | 2.954238e-05 | 0 | 1.668455 | 1 | 80 | 150 | no_ion
0 | 1976.103 | 0.0337387 | -0.0001493 | 0 | 1.668455 | 1 | 80 | 150 | no_ion
0 | 1577.524 | 0.033819 | -0.0002894 | 0 | 1.668455 | 1 | 80 | 150 | no_ion
0 | 1265.625 | 0.0338814 | -0.0004326 | 0 | 1.668455 | 1 | 80 | 150 | no_ion
0 | 998.264 | 0.033951 | -0.0005733 | 0 | 1.668455 | 1 | 80 | 150 | no_ion
0 | 796.875 | 0.0340521 | -0.0007189 | 0 | 1.668455 | 1 | 80 | 150 | no_ion
0 | 627.7902 | 0.0341537 | -0.0008786 | 0 | 1.668455 | 1 | 80 | 150 | no_ion
0 | 505.5147 | 0.034217 | -0.0010359 | 0 | 1.668455 | 1 | 80 | 150 | no_ion
0 | 397.9953 | 0.0343971 | -0.0012285 | 0 | 1.668455 | 1 | 80 | 150 | no_ion
0 | 315.5048 | 0.0345646 | -0.001439 | 0 | 1.668455 | 1 | 80 | 150 | no_ion
0 | 252.4038 | 0.0347585 | -0.0016691 | 0 | 1.668455 | 1 | 80 | 150 | no_ion
0 | 198.6229 | 0.0349818 | -0.0019405 | 0 | 1.668455 | 1 | 80 | 150 | no_ion
0 | 158.3615 | 0.0352337 | -0.0022157 | 0 | 1.668455 | 1 | 80 | 150 | no_ion
0 | 125.558 | 0.0355848 | -0.0025167 | 0 | 1.668455 | 1 | 80 | 150 | no_ion
0 | 100.4464 | 0.0360035 | -0.0027953 | 0 | 1.668455 | 1 | 80 | 150 | no_ion
0 | 79.00281 | 0.0365291 | -0.0030644 | 0 | 1.668455 | 1 | 80 | 150 | no_ion
0 | 63.3446 | 0.037099 | -0.0032679 | 0 | 1.668455 | 1 | 80 | 150 | no_ion
0 | 50.22321 | 0.0377067 | -0.003401 | 0 | 1.668455 | 1 | 80 | 150 | no_ion
0 | 38.42213 | 0.0384671 | -0.0034572 | 0 | 1.668455 | 1 | 80 | 150 | no_ion
0 | 31.25 | 0.0390449 | -0.0034228 | 0 | 1.668455 | 1 | 80 | 150 | no_ion
0 | 24.93351 | 0.0396615 | -0.003308 | 0 | 1.668455 | 1 | 80 | 150 | no_ion
0 | 19.86229 | 0.0402583 | -0.003166 | 0 | 1.668455 | 1 | 80 | 150 | no_ion
0 | 15.625 | 0.0407732 | -0.0029913 | 0 | 1.668455 | 1 | 80 | 150 | no_ion
0 | 12.40079 | 0.041238 | -0.0027996 | 0 | 1.668455 | 1 | 80 | 150 | no_ion
0 | 9.93114 | 0.0415828 | -0.0026261 | 0 | 1.668455 | 1 | 80 | 150 | no_ion
0 | 7.944915 | 0.0419478 | -0.0024649 | 0 | 1.668455 | 1 | 80 | 150 | no_ion
0 | 6.317385 | 0.0422943 | -0.0022991 | 0 | 1.668455 | 1 | 80 | 150 | no_ion
0 | 5.008013 | 0.0426713 | -0.0021548 | 0 | 1.668455 | 1 | 80 | 150 | no_ion
0 | 3.945707 | 0.0428453 | -0.0020429 | 0 | 1.668455 | 1 | 80 | 150 | no_ion
0 | 3.158693 | 0.0432019 | -0.001895 | 0 | 1.668455 | 1 | 80 | 150 | no_ion
0 | 2.504006 | 0.0433902 | -0.0017865 | 0 | 1.668455 | 1 | 80 | 150 | no_ion
0 | 1.998082 | 0.0436359 | -0.0016315 | 0 | 1.668455 | 1 | 80 | 150 | no_ion
0 | 1.584686 | 0.0438809 | -0.0015317 | 0 | 1.668455 | 1 | 80 | 150 | no_ion
0 | 1.266892 | 0.0441016 | -0.0013784 | 0 | 1.668455 | 1 | 80 | 150 | no_ion
0 | 0.999041 | 0.0442091 | -0.0014501 | 0 | 1.668455 | 1 | 80 | 150 | no_ion
0 | 0.7923428 | 0.0441431 | -0.0011944 | 0 | 1.668455 | 1 | 80 | 150 | no_ion
0 | 0.6334459 | 0.0443755 | -0.0014072 | 0 | 1.668455 | 1 | 80 | 150 | no_ion
0 | 0.5040323 | 0.0445371 | -0.0007918 | 0 | 1.668455 | 1 | 80 | 150 | no_ion
0 | 0.400641 | 0.0448558 | -0.001069 | 0 | 1.668455 | 1 | 80 | 150 | no_ion
0 | 0.316723 | 0.0449015 | -0.0009951 | 0 | 1.668455 | 1 | 80 | 150 | no_ion
0 | 0.2520161 | 0.0451472 | -0.0008958 | 0 | 1.668455 | 1 | 80 | 150 | no_ion
0 | 0.2003205 | 0.0451989 | -0.0011225 | 0 | 1.668455 | 1 | 80 | 150 | no_ion
0 | 0.1588983 | 0.0452615 | -0.0010799 | 0 | 1.668455 | 1 | 80 | 150 | no_ion
0 | 0.1260081 | 0.0453483 | -0.0009365 | 0 | 1.668455 | 1 | 80 | 150 | no_ion
0 | 0.1001603 | 0.0451865 | -0.0005019 | 0 | 1.668455 | 1 | 80 | 150 | no_ion
0 | 0.0794492 | 0.0460469 | -0.0006206 | 0 | 1.668455 | 1 | 80 | 150 | no_ion
0 | 0.0631739 | 0.0457241 | -0.0005205 | 0 | 1.668455 | 1 | 80 | 150 | no_ion
0 | 0.0501337 | 0.0461309 | -0.0005682 | 0 | 1.668455 | 1 | 80 | 150 | no_ion
0 | 0.0398258 | 0.0460159 | -0.0005452 | 0 | 1.668455 | 1 | 80 | 150 | no_ion
0 | 0.0316296 | 0.0460347 | -0.0005091 | 0 | 1.668455 | 1 | 80 | 150 | no_ion
0 | 0.0251206 | 0.0462025 | -0.000101 | 0 | 1.668455 | 1 | 80 | 150 | no_ion
0 | 0.0199553 | 0.0461693 | -0.0002947 | 0 | 1.668455 | 1 | 80 | 150 | no_ion
0 | 0.0158522 | 0.0462922 | -0.0002115 | 0 | 1.668455 | 1 | 80 | 150 | no_ion
0 | 0.0125907 | 0.0461799 | -0.0003523 | 0 | 1.668455 | 1 | 80 | 150 | no_ion
0 | 0.0100011 | 0.0461906 | -0.0001823 | 0 | 1.668455 | 1 | 80 | 150 | no_ion
2 | 20015.62 | 0.0335161 | 0.0036671 | 0 | 1.668788 | 1 | 80 | 150 | no_ion
2 | 15890.62 | 0.0334837 | 0.0028868 | 0 | 1.668788 | 1 | 80 | 150 | no_ion
2 | 12609.38 | 0.0334743 | 0.0022471 | 0 | 1.668788 | 1 | 80 | 150 | no_ion
2 | 10078.13 | 0.0334798 | 0.0017426 | 0 | 1.668788 | 1 | 80 | 150 | no_ion
2 | 8015.625 | 0.0334848 | 0.0013213 | 0 | 1.668788 | 1 | 80 | 150 | no_ion
2 | 6328.125 | 0.033496 | 0.0009734 | 0 | 1.668788 | 1 | 80 | 150 | no_ion
2 | 5015.625 | 0.033533 | 0.0006736 | 0 | 1.668788 | 1 | 80 | 150 | no_ion
2 | 3984.375 | 0.0335752 | 0.000429 | 0 | 1.668788 | 1 | 80 | 150 | no_ion
2 | 3170.956 | 0.0336322 | 0.0002151 | 0 | 1.668788 | 1 | 80 | 150 | no_ion
2 | 2527.573 | 0.0336695 | 4.090931e-05 | 0 | 1.668788 | 1 | 80 | 150 | no_ion
2 | 1976.103 | 0.0337492 | -0.0001396 | 0 | 1.668788 | 1 | 80 | 150 | no_ion
2 | 1577.524 | 0.03379 | -0.000283 | 0 | 1.668788 | 1 | 80 | 150 | no_ion
2 | 1265.625 | 0.0338437 | -0.0004335 | 0 | 1.668788 | 1 | 80 | 150 | no_ion
2 | 998.264 | 0.0339463 | -0.0005761 | 0 | 1.668788 | 1 | 80 | 150 | no_ion
2 | 796.875 | 0.0340465 | -0.000715 | 0 | 1.668788 | 1 | 80 | 150 | no_ion
2 | 627.7902 | 0.0340979 | -0.0008715 | 0 | 1.668788 | 1 | 80 | 150 | no_ion
2 | 505.5147 | 0.0341939 | -0.0010324 | 0 | 1.668788 | 1 | 80 | 150 | no_ion
2 | 397.9953 | 0.0343476 | -0.0012252 | 0 | 1.668788 | 1 | 80 | 150 | no_ion
2 | 315.5048 | 0.0345089 | -0.0014398 | 0 | 1.668788 | 1 | 80 | 150 | no_ion
2 | 252.4038 | 0.0346584 | -0.0016657 | 0 | 1.668788 | 1 | 80 | 150 | no_ion
2 | 198.6229 | 0.0349228 | -0.0019363 | 0 | 1.668788 | 1 | 80 | 150 | no_ion
2 | 158.3615 | 0.0351986 | -0.0022158 | 0 | 1.668788 | 1 | 80 | 150 | no_ion
2 | 125.558 | 0.0355472 | -0.0025116 | 0 | 1.668788 | 1 | 80 | 150 | no_ion
2 | 100.4464 | 0.0359824 | -0.0027947 | 0 | 1.668788 | 1 | 80 | 150 | no_ion
2 | 79.00281 | 0.0365188 | -0.0030636 | 0 | 1.668788 | 1 | 80 | 150 | no_ion
2 | 63.3446 | 0.0370604 | -0.0032651 | 0 | 1.668788 | 1 | 80 | 150 | no_ion
2 | 50.22321 | 0.0377474 | -0.0033896 | 0 | 1.668788 | 1 | 80 | 150 | no_ion
2 | 38.42213 | 0.0385184 | -0.003457 | 0 | 1.668788 | 1 | 80 | 150 | no_ion
2 | 31.25 | 0.0390532 | -0.0034123 | 0 | 1.668788 | 1 | 80 | 150 | no_ion
2 | 24.93351 | 0.0396431 | -0.0033192 | 0 | 1.668788 | 1 | 80 | 150 | no_ion
2 | 19.86229 | 0.040222 | -0.0031621 | 0 | 1.668788 | 1 | 80 | 150 | no_ion
2 | 15.625 | 0.0407161 | -0.0029766 | 0 | 1.668788 | 1 | 80 | 150 | no_ion
2 | 12.40079 | 0.041212 | -0.0027948 | 0 | 1.668788 | 1 | 80 | 150 | no_ion
2 | 9.93114 | 0.0415786 | -0.0026172 | 0 | 1.668788 | 1 | 80 | 150 | no_ion
2 | 7.944915 | 0.0419576 | -0.0024456 | 0 | 1.668788 | 1 | 80 | 150 | no_ion
2 | 6.317385 | 0.0422868 | -0.0022845 | 0 | 1.668788 | 1 | 80 | 150 | no_ion
2 | 5.008013 | 0.0425925 | -0.0021404 | 0 | 1.668788 | 1 | 80 | 150 | no_ion
2 | 3.945707 | 0.0428417 | -0.002006 | 0 | 1.668788 | 1 | 80 | 150 | no_ion
2 | 3.158693 | 0.0432157 | -0.0018983 | 0 | 1.668788 | 1 | 80 | 150 | no_ion
2 | 2.504006 | 0.0434046 | -0.0017876 | 0 | 1.668788 | 1 | 80 | 150 | no_ion
2 | 1.998082 | 0.0436337 | -0.00165 | 0 | 1.668788 | 1 | 80 | 150 | no_ion
2 | 1.584686 | 0.0438422 | -0.0015427 | 0 | 1.668788 | 1 | 80 | 150 | no_ion
2 | 1.266892 | 0.0439654 | -0.0014068 | 0 | 1.668788 | 1 | 80 | 150 | no_ion
2 | 0.999041 | 0.0442287 | -0.0012266 | 0 | 1.668788 | 1 | 80 | 150 | no_ion
2 | 0.7923428 | 0.0444842 | -0.0012267 | 0 | 1.668788 | 1 | 80 | 150 | no_ion
2 | 0.6334459 | 0.0445382 | -0.0011139 | 0 | 1.668788 | 1 | 80 | 150 | no_ion
2 | 0.5040323 | 0.044491 | -0.0011991 | 0 | 1.668788 | 1 | 80 | 150 | no_ion
2 | 0.400641 | 0.0448746 | -0.0010768 | 0 | 1.668788 | 1 | 80 | 150 | no_ion
2 | 0.316723 | 0.0450585 | -0.0010916 | 0 | 1.668788 | 1 | 80 | 150 | no_ion
2 | 0.2520161 | 0.0450689 | -0.0010131 | 0 | 1.668788 | 1 | 80 | 150 | no_ion
2 | 0.2003205 | 0.0451785 | -0.0009085 | 0 | 1.668788 | 1 | 80 | 150 | no_ion
2 | 0.1588983 | 0.0455385 | -0.0009951 | 0 | 1.668788 | 1 | 80 | 150 | no_ion
2 | 0.1260081 | 0.0454127 | -0.0009317 | 0 | 1.668788 | 1 | 80 | 150 | no_ion
2 | 0.1001603 | 0.0457233 | -0.0006632 | 0 | 1.668788 | 1 | 80 | 150 | no_ion
2 | 0.0794492 | 0.0457327 | -0.0006714 | 0 | 1.668788 | 1 | 80 | 150 | no_ion
2 | 0.0631739 | 0.0459297 | -0.0004937 | 0 | 1.668788 | 1 | 80 | 150 | no_ion
2 | 0.0501337 | 0.0462017 | -0.000308 | 0 | 1.668788 | 1 | 80 | 150 | no_ion
2 | 0.0398258 | 0.0457873 | -0.000552 | 0 | 1.668788 | 1 | 80 | 150 | no_ion
2 | 0.0316296 | 0.0459939 | -0.0002946 | 0 | 1.668788 | 1 | 80 | 150 | no_ion
2 | 0.0251206 | 0.0460766 | -0.0002983 | 0 | 1.668788 | 1 | 80 | 150 | no_ion
2 | 0.0199553 | 0.0463191 | -0.0003076 | 0 | 1.668788 | 1 | 80 | 150 | no_ion
2 | 0.0158522 | 0.0460903 | -0.0003876 | 0 | 1.668788 | 1 | 80 | 150 | no_ion
2 | 0.0125907 | 0.0460977 | -0.0002728 | 0 | 1.668788 | 1 | 80 | 150 | no_ion
2 | 0.0100011 | 0.0459455 | -0.000468 | 0 | 1.668788 | 1 | 80 | 150 | no_ion
4 | 20015.62 | 0.0334067 | 0.003672 | 0 | 1.66954 | 1 | 80 | 150 | no_ion
4 | 15890.62 | 0.0334063 | 0.0028846 | 0 | 1.66954 | 1 | 80 | 150 | no_ion
4 | 12609.38 | 0.0333858 | 0.0022515 | 0 | 1.66954 | 1 | 80 | 150 | no_ion
4 | 10078.13 | 0.0333769 | 0.0017477 | 0 | 1.66954 | 1 | 80 | 150 | no_ion
4 | 8015.625 | 0.0333637 | 0.001326 | 0 | 1.66954 | 1 | 80 | 150 | no_ion
4 | 6328.125 | 0.0334078 | 0.0009694 | 0 | 1.66954 | 1 | 80 | 150 | no_ion
4 | 5015.625 | 0.0334292 | 0.0006762 | 0 | 1.66954 | 1 | 80 | 150 | no_ion
4 | 3984.375 | 0.0334489 | 0.0004301 | 0 | 1.66954 | 1 | 80 | 150 | no_ion
4 | 3170.956 | 0.0334878 | 0.000226 | 0 | 1.66954 | 1 | 80 | 150 | no_ion
4 | 2527.573 | 0.0334967 | 3.802767e-05 | 0 | 1.66954 | 1 | 80 | 150 | no_ion
4 | 1976.103 | 0.033601 | -0.0001361 | 0 | 1.66954 | 1 | 80 | 150 | no_ion
4 | 1577.524 | 0.033688 | -0.0002924 | 0 | 1.66954 | 1 | 80 | 150 | no_ion
4 | 1265.625 | 0.0337929 | -0.000433 | 0 | 1.66954 | 1 | 80 | 150 | no_ion
4 | 998.264 | 0.033851 | -0.0005666 | 0 | 1.66954 | 1 | 80 | 150 | no_ion
4 | 796.875 | 0.03392 | -0.0007197 | 0 | 1.66954 | 1 | 80 | 150 | no_ion
4 | 627.7902 | 0.0340213 | -0.0008702 | 0 | 1.66954 | 1 | 80 | 150 | no_ion
4 | 505.5147 | 0.0341076 | -0.0010309 | 0 | 1.66954 | 1 | 80 | 150 | no_ion
4 | 397.9953 | 0.0342371 | -0.0012244 | 0 | 1.66954 | 1 | 80 | 150 | no_ion
4 | 315.5048 | 0.034377 | -0.0014344 | 0 | 1.66954 | 1 | 80 | 150 | no_ion
4 | 252.4038 | 0.0345758 | -0.0016661 | 0 | 1.66954 | 1 | 80 | 150 | no_ion
4 | 198.6229 | 0.034767 | -0.0019383 | 0 | 1.66954 | 1 | 80 | 150 | no_ion
4 | 158.3615 | 0.0350828 | -0.0022154 | 0 | 1.66954 | 1 | 80 | 150 | no_ion
4 | 125.558 | 0.0354397 | -0.0025095 | 0 | 1.66954 | 1 | 80 | 150 | no_ion
4 | 100.4464 | 0.0358321 | -0.0027912 | 0 | 1.66954 | 1 | 80 | 150 | no_ion
4 | 79.00281 | 0.0364096 | -0.0030632 | 0 | 1.66954 | 1 | 80 | 150 | no_ion
4 | 63.3446 | 0.0369554 | -0.0032599 | 0 | 1.66954 | 1 | 80 | 150 | no_ion
4 | 50.22321 | 0.0376 | -0.0033975 | 0 | 1.66954 | 1 | 80 | 150 | no_ion
4 | 38.42213 | 0.0383576 | -0.0034528 | 0 | 1.66954 | 1 | 80 | 150 | no_ion
4 | 31.25 | 0.0389296 | -0.0034213 | 0 | 1.66954 | 1 | 80 | 150 | no_ion
4 | 24.93351 | 0.0395195 | -0.0033187 | 0 | 1.66954 | 1 | 80 | 150 | no_ion
4 | 19.86229 | 0.040079 | -0.0031718 | 0 | 1.66954 | 1 | 80 | 150 | no_ion
4 | 15.625 | 0.0406858 | -0.0029824 | 0 | 1.66954 | 1 | 80 | 150 | no_ion
4 | 12.40079 | 0.0410861 | -0.0027708 | 0 | 1.66954 | 1 | 80 | 150 | no_ion
4 | 9.93114 | 0.0415066 | -0.0026113 | 0 | 1.66954 | 1 | 80 | 150 | no_ion
4 | 7.944915 | 0.0418131 | -0.002443 | 0 | 1.66954 | 1 | 80 | 150 | no_ion
4 | 6.317385 | 0.0421556 | -0.0022798 | 0 | 1.66954 | 1 | 80 | 150 | no_ion
4 | 5.008013 | 0.0424522 | -0.0021514 | 0 | 1.66954 | 1 | 80 | 150 | no_ion
4 | 3.945707 | 0.0427185 | -0.0019753 | 0 | 1.66954 | 1 | 80 | 150 | no_ion
4 | 3.158693 | 0.0429763 | -0.0018757 | 0 | 1.66954 | 1 | 80 | 150 | no_ion
4 | 2.504006 | 0.043249 | -0.0017669 | 0 | 1.66954 | 1 | 80 | 150 | no_ion
4 | 1.998082 | 0.0435588 | -0.0016429 | 0 | 1.66954 | 1 | 80 | 150 | no_ion
4 | 1.584686 | 0.0436863 | -0.0014896 | 0 | 1.66954 | 1 | 80 | 150 | no_ion
4 | 1.266892 | 0.0439833 | -0.001384 | 0 | 1.66954 | 1 | 80 | 150 | no_ion
4 | 0.999041 | 0.044113 | -0.001431 | 0 | 1.66954 | 1 | 80 | 150 | no_ion
4 | 0.7923428 | 0.0443629 | -0.000882 | 0 | 1.66954 | 1 | 80 | 150 | no_ion
4 | 0.6334459 | 0.0444081 | -0.0010654 | 0 | 1.66954 | 1 | 80 | 150 | no_ion
4 | 0.5040323 | 0.0444241 | -0.0009526 | 0 | 1.66954 | 1 | 80 | 150 | no_ion
4 | 0.400641 | 0.0445474 | -0.0010576 | 0 | 1.66954 | 1 | 80 | 150 | no_ion
4 | 0.316723 | 0.0448462 | -0.001031 | 0 | 1.66954 | 1 | 80 | 150 | no_ion
4 | 0.2520161 | 0.045101 | -0.0008645 | 0 | 1.66954 | 1 | 80 | 150 | no_ion
4 | 0.2003205 | 0.0451567 | -0.0006274 | 0 | 1.66954 | 1 | 80 | 150 | no_ion
4 | 0.1588983 | 0.0452443 | -0.0010992 | 0 | 1.66954 | 1 | 80 | 150 | no_ion
4 | 0.1260081 | 0.0453468 | -0.0007771 | 0 | 1.66954 | 1 | 80 | 150 | no_ion
4 | 0.1001603 | 0.0453973 | -0.000692 | 0 | 1.66954 | 1 | 80 | 150 | no_ion
4 | 0.0794492 | 0.0456583 | -0.0005209 | 0 | 1.66954 | 1 | 80 | 150 | no_ion
4 | 0.0631739 | 0.0458663 | -0.0005777 | 0 | 1.66954 | 1 | 80 | 150 | no_ion
4 | 0.0501337 | 0.04613 | -0.0006373 | 0 | 1.66954 | 1 | 80 | 150 | no_ion
4 | 0.0398258 | 0.0456102 | -0.0005893 | 0 | 1.66954 | 1 | 80 | 150 | no_ion
4 | 0.0316296 | 0.0458006 | -0.000323 | 0 | 1.66954 | 1 | 80 | 150 | no_ion
4 | 0.0251206 | 0.0460806 | -0.0002117 | 0 | 1.66954 | 1 | 80 | 150 | no_ion
4 | 0.0199553 | 0.0461055 | -0.0002268 | 0 | 1.66954 | 1 | 80 | 150 | no_ion
4 | 0.0158522 | 0.0459933 | -0.0002089 | 0 | 1.66954 | 1 | 80 | 150 | no_ion
4 | 0.0125907 | 0.0458242 | -0.0003104 | 0 | 1.66954 | 1 | 80 | 150 | no_ion
4 | 0.0100011 | 0.0459868 | -0.0003515 | 0 | 1.66954 | 1 | 80 | 150 | no_ion
6 | 20015.62 | 0.033463 | 0.0036712 | 0 | 1.670477 | 1 | 80 | 150 | no_ion
6 | 15890.62 | 0.0334553 | 0.0028886 | 0 | 1.670477 | 1 | 80 | 150 | no_ion
6 | 12609.38 | 0.0334614 | 0.0022473 | 0 | 1.670477 | 1 | 80 | 150 | no_ion
6 | 10078.13 | 0.0334338 | 0.0017552 | 0 | 1.670477 | 1 | 80 | 150 | no_ion
6 | 8015.625 | 0.0334589 | 0.0013292 | 0 | 1.670477 | 1 | 80 | 150 | no_ion
6 | 6328.125 | 0.0334709 | 0.0009723 | 0 | 1.670477 | 1 | 80 | 150 | no_ion
6 | 5015.625 | 0.0334702 | 0.0006741 | 0 | 1.670477 | 1 | 80 | 150 | no_ion
6 | 3984.375 | 0.0334933 | 0.0004285 | 0 | 1.670477 | 1 | 80 | 150 | no_ion
6 | 3170.956 | 0.0335358 | 0.0002187 | 0 | 1.670477 | 1 | 80 | 150 | no_ion
6 | 2527.573 | 0.0335893 | 4.260032e-05 | 0 | 1.670477 | 1 | 80 | 150 | no_ion
6 | 1976.103 | 0.0336165 | -0.0001411 | 0 | 1.670477 | 1 | 80 | 150 | no_ion
6 | 1577.524 | 0.0337087 | -0.0002878 | 0 | 1.670477 | 1 | 80 | 150 | no_ion
6 | 1265.625 | 0.0337377 | -0.0004303 | 0 | 1.670477 | 1 | 80 | 150 | no_ion
6 | 998.264 | 0.0338333 | -0.0005614 | 0 | 1.670477 | 1 | 80 | 150 | no_ion
6 | 796.875 | 0.0339452 | -0.0007202 | 0 | 1.670477 | 1 | 80 | 150 | no_ion
6 | 627.7902 | 0.0340317 | -0.000871 | 0 | 1.670477 | 1 | 80 | 150 | no_ion
6 | 505.5147 | 0.0341241 | -0.0010305 | 0 | 1.670477 | 1 | 80 | 150 | no_ion
6 | 397.9953 | 0.0342773 | -0.0012231 | 0 | 1.670477 | 1 | 80 | 150 | no_ion
6 | 315.5048 | 0.0344411 | -0.0014336 | 0 | 1.670477 | 1 | 80 | 150 | no_ion
6 | 252.4038 | 0.0346339 | -0.0016623 | 0 | 1.670477 | 1 | 80 | 150 | no_ion
6 | 198.6229 | 0.0348561 | -0.0019344 | 0 | 1.670477 | 1 | 80 | 150 | no_ion
6 | 158.3615 | 0.0351664 | -0.0022131 | 0 | 1.670477 | 1 | 80 | 150 | no_ion
6 | 125.558 | 0.0354916 | -0.0025097 | 0 | 1.670477 | 1 | 80 | 150 | no_ion
6 | 100.4464 | 0.0359173 | -0.0027882 | 0 | 1.670477 | 1 | 80 | 150 | no_ion
6 | 79.00281 | 0.0364822 | -0.0030622 | 0 | 1.670477 | 1 | 80 | 150 | no_ion
6 | 63.3446 | 0.0370687 | -0.0032618 | 0 | 1.670477 | 1 | 80 | 150 | no_ion
6 | 50.22321 | 0.037682 | -0.0033956 | 0 | 1.670477 | 1 | 80 | 150 | no_ion
6 | 38.42213 | 0.0384752 | -0.0034461 | 0 | 1.670477 | 1 | 80 | 150 | no_ion
6 | 31.25 | 0.0390771 | -0.003408 | 0 | 1.670477 | 1 | 80 | 150 | no_ion
6 | 24.93351 | 0.0396666 | -0.0033076 | 0 | 1.670477 | 1 | 80 | 150 | no_ion
6 | 19.86229 | 0.0402029 | -0.0031509 | 0 | 1.670477 | 1 | 80 | 150 | no_ion
6 | 15.625 | 0.0407466 | -0.0029696 | 0 | 1.670477 | 1 | 80 | 150 | no_ion
6 | 12.40079 | 0.0411734 | -0.002773 | 0 | 1.670477 | 1 | 80 | 150 | no_ion
6 | 9.93114 | 0.0415524 | -0.0026091 | 0 | 1.670477 | 1 | 80 | 150 | no_ion
6 | 7.944915 | 0.0419777 | -0.0024235 | 0 | 1.670477 | 1 | 80 | 150 | no_ion
6 | 6.317385 | 0.0422576 | -0.0022734 | 0 | 1.670477 | 1 | 80 | 150 | no_ion
6 | 5.008013 | 0.042625 | -0.0021258 | 0 | 1.670477 | 1 | 80 | 150 | no_ion
6 | 3.945707 | 0.0428564 | -0.0019929 | 0 | 1.670477 | 1 | 80 | 150 | no_ion
6 | 3.158693 | 0.0430769 | -0.0018709 | 0 | 1.670477 | 1 | 80 | 150 | no_ion
6 | 2.504006 | 0.0433701 | -0.0017406 | 0 | 1.670477 | 1 | 80 | 150 | no_ion
6 | 1.998082 | 0.0435985 | -0.0016381 | 0 | 1.670477 | 1 | 80 | 150 | no_ion
6 | 1.584686 | 0.0439173 | -0.0014575 | 0 | 1.670477 | 1 | 80 | 150 | no_ion
6 | 1.266892 | 0.0439784 | -0.001412 | 0 | 1.670477 | 1 | 80 | 150 | no_ion
6 | 0.999041 | 0.044268 | -0.0013523 | 0 | 1.670477 | 1 | 80 | 150 | no_ion
6 | 0.7923428 | 0.0444129 | -0.0012064 | 0 | 1.670477 | 1 | 80 | 150 | no_ion
6 | 0.6334459 | 0.0444886 | -0.0011373 | 0 | 1.670477 | 1 | 80 | 150 | no_ion
6 | 0.5040323 | 0.0445356 | -0.0010452 | 0 | 1.670477 | 1 | 80 | 150 | no_ion
6 | 0.400641 | 0.0447342 | -0.000924 | 0 | 1.670477 | 1 | 80 | 150 | no_ion
6 | 0.316723 | 0.0447981 | -0.0011635 | 0 | 1.670477 | 1 | 80 | 150 | no_ion
6 | 0.2520161 | 0.0449125 | -0.0009551 | 0 | 1.670477 | 1 | 80 | 150 | no_ion
6 | 0.2003205 | 0.0447991 | -0.0007889 | 0 | 1.670477 | 1 | 80 | 150 | no_ion
6 | 0.1588983 | 0.045176 | -0.0008961 | 0 | 1.670477 | 1 | 80 | 150 | no_ion
6 | 0.1260081 | 0.0453201 | -0.0006028 | 0 | 1.670477 | 1 | 80 | 150 | no_ion
6 | 0.1001603 | 0.0455666 | -0.000942 | 0 | 1.670477 | 1 | 80 | 150 | no_ion
6 | 0.0794492 | 0.0456193 | -0.0007214 | 0 | 1.670477 | 1 | 80 | 150 | no_ion
6 | 0.0631739 | 0.045563 | -0.0004896 | 0 | 1.670477 | 1 | 80 | 150 | no_ion
6 | 0.0501337 | 0.0457748 | -0.0007095 | 0 | 1.670477 | 1 | 80 | 150 | no_ion
6 | 0.0398258 | 0.0459671 | -0.0006409 | 0 | 1.670477 | 1 | 80 | 150 | no_ion
6 | 0.0316296 | 0.0459095 | -0.0003722 | 0 | 1.670477 | 1 | 80 | 150 | no_ion
6 | 0.0251206 | 0.0459159 | -0.0004255 | 0 | 1.670477 | 1 | 80 | 150 | no_ion
6 | 0.0199553 | 0.0459143 | -0.0002044 | 0 | 1.670477 | 1 | 80 | 150 | no_ion
6 | 0.0158522 | 0.0458921 | -0.0001556 | 0 | 1.670477 | 1 | 80 | 150 | no_ion
6 | 0.0125907 | 0.0459208 | -0.0003328 | 0 | 1.670477 | 1 | 80 | 150 | no_ion
6 | 0.0100011 | 0.0458342 | -0.0002326 | 0 | 1.670477 | 1 | 80 | 150 | no_ion