## Sheet1
Time(h) | Freq | Zreal | Zimag | ppm | mean_voltage | current | temperature | flow | Label
0 | 20015.62 | 0.0408589 | 0.0003038 | 0 | 1.714565 | 1 | 80 | 150 | no_ion
0 | 15890.62 | 0.0407786 | 0.0001845 | 0 | 1.714565 | 1 | 80 | 150 | no_ion
0 | 12609.38 | 0.0407585 | 7.700284e-05 | 0 | 1.714565 | 1 | 80 | 150 | no_ion
0 | 10078.13 | 0.0407094 | -8.205197e-06 | 0 | 1.714565 | 1 | 80 | 150 | no_ion
0 | 8015.625 | 0.0407952 | -0.0001154 | 0 | 1.714565 | 1 | 80 | 150 | no_ion
0 | 6328.125 | 0.0408107 | -0.0002097 | 0 | 1.714565 | 1 | 80 | 150 | no_ion
0 | 5015.625 | 0.0408643 | -0.0003203 | 0 | 1.714565 | 1 | 80 | 150 | no_ion
0 | 3984.375 | 0.040932 | -0.0004095 | 0 | 1.714565 | 1 | 80 | 150 | no_ion
0 | 3170.956 | 0.0409932 | -0.0005149 | 0 | 1.714565 | 1 | 80 | 150 | no_ion
0 | 2527.573 | 0.0410544 | -0.0006096 | 0 | 1.714565 | 1 | 80 | 150 | no_ion
0 | 1976.103 | 0.0410739 | -0.0007087 | 0 | 1.714565 | 1 | 80 | 150 | no_ion
0 | 1577.524 | 0.0411449 | -0.0008164 | 0 | 1.714565 | 1 | 80 | 150 | no_ion
0 | 1265.625 | 0.0411814 | -0.0009182 | 0 | 1.714565 | 1 | 80 | 150 | no_ion
0 | 998.264 | 0.0413378 | -0.0010398 | 0 | 1.714565 | 1 | 80 | 150 | no_ion
0 | 796.875 | 0.0414921 | -0.001167 | 0 | 1.714565 | 1 | 80 | 150 | no_ion
0 | 627.7902 | 0.0417002 | -0.0013186 | 0 | 1.714565 | 1 | 80 | 150 | no_ion
0 | 505.5147 | 0.0417412 | -0.0014654 | 0 | 1.714565 | 1 | 80 | 150 | no_ion
0 | 397.9953 | 0.0420565 | -0.0016474 | 0 | 1.714565 | 1 | 80 | 150 | no_ion
0 | 315.5048 | 0.0422967 | -0.0018399 | 0 | 1.714565 | 1 | 80 | 150 | no_ion
0 | 252.4038 | 0.0425391 | -0.0020346 | 0 | 1.714565 | 1 | 80 | 150 | no_ion
0 | 198.6229 | 0.0429126 | -0.0022625 | 0 | 1.714565 | 1 | 80 | 150 | no_ion
0 | 158.3615 | 0.0431818 | -0.0024706 | 0 | 1.714565 | 1 | 80 | 150 | no_ion
0 | 125.558 | 0.0436593 | -0.0026853 | 0 | 1.714565 | 1 | 80 | 150 | no_ion
0 | 100.4464 | 0.0440755 | -0.0028657 | 0 | 1.714565 | 1 | 80 | 150 | no_ion
0 | 79.00281 | 0.0446307 | -0.0030151 | 0 | 1.714565 | 1 | 80 | 150 | no_ion
0 | 63.3446 | 0.0451823 | -0.0030988 | 0 | 1.714565 | 1 | 80 | 150 | no_ion
0 | 50.22321 | 0.045672 | -0.0031271 | 0 | 1.714565 | 1 | 80 | 150 | no_ion
0 | 38.42213 | 0.0463384 | -0.0031014 | 0 | 1.714565 | 1 | 80 | 150 | no_ion
0 | 31.25 | 0.0468341 | -0.0030149 | 0 | 1.714565 | 1 | 80 | 150 | no_ion
0 | 24.93351 | 0.0473733 | -0.0028999 | 0 | 1.714565 | 1 | 80 | 150 | no_ion
0 | 19.86229 | 0.0479101 | -0.0027579 | 0 | 1.714565 | 1 | 80 | 150 | no_ion
0 | 15.625 | 0.0481869 | -0.0026007 | 0 | 1.714565 | 1 | 80 | 150 | no_ion
0 | 12.40079 | 0.048646 | -0.0024341 | 0 | 1.714565 | 1 | 80 | 150 | no_ion
0 | 9.93114 | 0.0489655 | -0.0023262 | 0 | 1.714565 | 1 | 80 | 150 | no_ion
0 | 7.944915 | 0.0492108 | -0.002199 | 0 | 1.714565 | 1 | 80 | 150 | no_ion
0 | 6.317385 | 0.0496013 | -0.0020862 | 0 | 1.714565 | 1 | 80 | 150 | no_ion
0 | 5.008013 | 0.0497325 | -0.0019953 | 0 | 1.714565 | 1 | 80 | 150 | no_ion
0 | 3.945707 | 0.0498694 | -0.001843 | 0 | 1.714565 | 1 | 80 | 150 | no_ion
0 | 3.158693 | 0.0502329 | -0.0018091 | 0 | 1.714565 | 1 | 80 | 150 | no_ion
0 | 2.504006 | 0.0505546 | -0.0017973 | 0 | 1.714565 | 1 | 80 | 150 | no_ion
0 | 1.998082 | 0.0507628 | -0.0017778 | 0 | 1.714565 | 1 | 80 | 150 | no_ion
0 | 1.584686 | 0.0509675 | -0.0015069 | 0 | 1.714565 | 1 | 80 | 150 | no_ion
0 | 1.266892 | 0.0511783 | -0.0016326 | 0 | 1.714565 | 1 | 80 | 150 | no_ion
0 | 0.999041 | 0.0512999 | -0.0014885 | 0 | 1.714565 | 1 | 80 | 150 | no_ion
0 | 0.7923428 | 0.0516932 | -0.001545 | 0 | 1.714565 | 1 | 80 | 150 | no_ion
0 | 0.6334459 | 0.0516155 | -0.0011349 | 0 | 1.714565 | 1 | 80 | 150 | no_ion
0 | 0.5040323 | 0.0518042 | -0.0011982 | 0 | 1.714565 | 1 | 80 | 150 | no_ion
0 | 0.400641 | 0.0524658 | -0.0015931 | 0 | 1.714565 | 1 | 80 | 150 | no_ion
0 | 0.316723 | 0.0520381 | -0.001052 | 0 | 1.714565 | 1 | 80 | 150 | no_ion
0 | 0.2520161 | 0.0521827 | -0.0007388 | 0 | 1.714565 | 1 | 80 | 150 | no_ion
0 | 0.2003205 | 0.0528237 | -0.0006008 | 0 | 1.714565 | 1 | 80 | 150 | no_ion
0 | 0.1588983 | 0.0522978 | -0.0010371 | 0 | 1.714565 | 1 | 80 | 150 | no_ion
0 | 0.1260081 | 0.0529545 | -0.000126 | 0 | 1.714565 | 1 | 80 | 150 | no_ion
0 | 0.1001603 | 0.0526577 | -0.0008213 | 0 | 1.714565 | 1 | 80 | 150 | no_ion
0 | 0.0794492 | 0.0529045 | -0.0006262 | 0 | 1.714565 | 1 | 80 | 150 | no_ion
0 | 0.0631739 | 0.0520549 | -0.000741 | 0 | 1.714565 | 1 | 80 | 150 | no_ion
0 | 0.0501337 | 0.0525404 | -0.0002984 | 0 | 1.714565 | 1 | 80 | 150 | no_ion
0 | 0.0398258 | 0.0527992 | -0.0002664 | 0 | 1.714565 | 1 | 80 | 150 | no_ion
0 | 0.0316296 | 0.0529144 | -0.0002524 | 0 | 1.714565 | 1 | 80 | 150 | no_ion
0 | 0.0251206 | 0.0528401 | 0.0001717 | 0 | 1.714565 | 1 | 80 | 150 | no_ion
0 | 0.0199553 | 0.0525507 | 8.283617e-05 | 0 | 1.714565 | 1 | 80 | 150 | no_ion
0 | 0.0158522 | 0.0529037 | 8.235391e-05 | 0 | 1.714565 | 1 | 80 | 150 | no_ion
0 | 0.0125907 | 0.0528609 | 0.0003429 | 0 | 1.714565 | 1 | 80 | 150 | no_ion
0 | 0.0100011 | 0.0528731 | -0.0001408 | 0 | 1.714565 | 1 | 80 | 150 | no_ion
2 | 20015.62 | 0.0407777 | 0.0002987 | 0 | 1.713083 | 1 | 80 | 150 | no_ion
2 | 15890.62 | 0.0408012 | 0.0001836 | 0 | 1.713083 | 1 | 80 | 150 | no_ion
2 | 12609.38 | 0.0408293 | 6.451988e-05 | 0 | 1.713083 | 1 | 80 | 150 | no_ion
2 | 10078.13 | 0.0408306 | -1.710998e-05 | 0 | 1.713083 | 1 | 80 | 150 | no_ion
2 | 8015.625 | 0.0408998 | -0.0001249 | 0 | 1.713083 | 1 | 80 | 150 | no_ion
2 | 6328.125 | 0.0408817 | -0.0002238 | 0 | 1.713083 | 1 | 80 | 150 | no_ion
2 | 5015.625 | 0.0409226 | -0.0003223 | 0 | 1.713083 | 1 | 80 | 150 | no_ion
2 | 3984.375 | 0.0409887 | -0.0004125 | 0 | 1.713083 | 1 | 80 | 150 | no_ion
2 | 3170.956 | 0.0410796 | -0.0005025 | 0 | 1.713083 | 1 | 80 | 150 | no_ion
2 | 2527.573 | 0.0411313 | -0.0006052 | 0 | 1.713083 | 1 | 80 | 150 | no_ion
2 | 1976.103 | 0.0411807 | -0.0007198 | 0 | 1.713083 | 1 | 80 | 150 | no_ion
2 | 1577.524 | 0.0412873 | -0.0008167 | 0 | 1.713083 | 1 | 80 | 150 | no_ion
2 | 1265.625 | 0.0413664 | -0.000933 | 0 | 1.713083 | 1 | 80 | 150 | no_ion
2 | 998.264 | 0.0414759 | -0.0010411 | 0 | 1.713083 | 1 | 80 | 150 | no_ion
2 | 796.875 | 0.0416763 | -0.0011738 | 0 | 1.713083 | 1 | 80 | 150 | no_ion
2 | 627.7902 | 0.0417307 | -0.001324 | 0 | 1.713083 | 1 | 80 | 150 | no_ion
2 | 505.5147 | 0.0418323 | -0.0014716 | 0 | 1.713083 | 1 | 80 | 150 | no_ion
2 | 397.9953 | 0.041984 | -0.0016491 | 0 | 1.713083 | 1 | 80 | 150 | no_ion
2 | 315.5048 | 0.0422247 | -0.0018414 | 0 | 1.713083 | 1 | 80 | 150 | no_ion
2 | 252.4038 | 0.0424313 | -0.0020395 | 0 | 1.713083 | 1 | 80 | 150 | no_ion
2 | 198.6229 | 0.0427814 | -0.0022679 | 0 | 1.713083 | 1 | 80 | 150 | no_ion
2 | 158.3615 | 0.0431486 | -0.0024737 | 0 | 1.713083 | 1 | 80 | 150 | no_ion
2 | 125.558 | 0.0435862 | -0.0026828 | 0 | 1.713083 | 1 | 80 | 150 | no_ion
2 | 100.4464 | 0.0440409 | -0.0028723 | 0 | 1.713083 | 1 | 80 | 150 | no_ion
2 | 79.00281 | 0.0445966 | -0.0030179 | 0 | 1.713083 | 1 | 80 | 150 | no_ion
2 | 63.3446 | 0.0451132 | -0.0031135 | 0 | 1.713083 | 1 | 80 | 150 | no_ion
2 | 50.22321 | 0.045709 | -0.0031482 | 0 | 1.713083 | 1 | 80 | 150 | no_ion
2 | 38.42213 | 0.0463012 | -0.0030961 | 0 | 1.713083 | 1 | 80 | 150 | no_ion
2 | 31.25 | 0.0468287 | -0.0030177 | 0 | 1.713083 | 1 | 80 | 150 | no_ion
2 | 24.93351 | 0.0472637 | -0.0029082 | 0 | 1.713083 | 1 | 80 | 150 | no_ion
2 | 19.86229 | 0.0477564 | -0.0027459 | 0 | 1.713083 | 1 | 80 | 150 | no_ion
2 | 15.625 | 0.0482854 | -0.0026035 | 0 | 1.713083 | 1 | 80 | 150 | no_ion
2 | 12.40079 | 0.0484689 | -0.0024321 | 0 | 1.713083 | 1 | 80 | 150 | no_ion
2 | 9.93114 | 0.0488546 | -0.0023145 | 0 | 1.713083 | 1 | 80 | 150 | no_ion
2 | 7.944915 | 0.0491059 | -0.0022078 | 0 | 1.713083 | 1 | 80 | 150 | no_ion
2 | 6.317385 | 0.0493269 | -0.0020619 | 0 | 1.713083 | 1 | 80 | 150 | no_ion
2 | 5.008013 | 0.0497327 | -0.0020105 | 0 | 1.713083 | 1 | 80 | 150 | no_ion
2 | 3.945707 | 0.0500488 | -0.0019331 | 0 | 1.713083 | 1 | 80 | 150 | no_ion
2 | 3.158693 | 0.0501597 | -0.001933 | 0 | 1.713083 | 1 | 80 | 150 | no_ion
2 | 2.504006 | 0.0505177 | -0.0018702 | 0 | 1.713083 | 1 | 80 | 150 | no_ion
2 | 1.998082 | 0.0508074 | -0.0018426 | 0 | 1.713083 | 1 | 80 | 150 | no_ion
2 | 1.584686 | 0.0510866 | -0.0016692 | 0 | 1.713083 | 1 | 80 | 150 | no_ion
2 | 1.266892 | 0.0516037 | -0.0013765 | 0 | 1.713083 | 1 | 80 | 150 | no_ion
2 | 0.999041 | 0.0515083 | -0.0013349 | 0 | 1.713083 | 1 | 80 | 150 | no_ion
2 | 0.7923428 | 0.0517732 | -0.0014147 | 0 | 1.713083 | 1 | 80 | 150 | no_ion
2 | 0.6334459 | 0.0517404 | -0.0016618 | 0 | 1.713083 | 1 | 80 | 150 | no_ion
2 | 0.5040323 | 0.0522166 | -0.0014189 | 0 | 1.713083 | 1 | 80 | 150 | no_ion
2 | 0.400641 | 0.0518007 | -0.0012998 | 0 | 1.713083 | 1 | 80 | 150 | no_ion
2 | 0.316723 | 0.0515259 | -0.0005478 | 0 | 1.713083 | 1 | 80 | 150 | no_ion
2 | 0.2520161 | 0.0516419 | -0.0008432 | 0 | 1.713083 | 1 | 80 | 150 | no_ion
2 | 0.2003205 | 0.052392 | -0.0008623 | 0 | 1.713083 | 1 | 80 | 150 | no_ion
2 | 0.1588983 | 0.0518398 | -0.0011862 | 0 | 1.713083 | 1 | 80 | 150 | no_ion
2 | 0.1260081 | 0.052352 | -0.0005956 | 0 | 1.713083 | 1 | 80 | 150 | no_ion
2 | 0.1001603 | 0.052296 | -0.0007776 | 0 | 1.713083 | 1 | 80 | 150 | no_ion
2 | 0.0794492 | 0.053001 | -0.00034 | 0 | 1.713083 | 1 | 80 | 150 | no_ion
2 | 0.0631739 | 0.0513985 | -0.0004107 | 0 | 1.713083 | 1 | 80 | 150 | no_ion
2 | 0.0501337 | 0.0519157 | -0.0017864 | 0 | 1.713083 | 1 | 80 | 150 | no_ion
2 | 0.0398258 | 0.0525751 | -0.0005746 | 0 | 1.713083 | 1 | 80 | 150 | no_ion
2 | 0.0316296 | 0.0521782 | 1.380844e-05 | 0 | 1.713083 | 1 | 80 | 150 | no_ion
2 | 0.0251206 | 0.0524274 | -0.0004764 | 0 | 1.713083 | 1 | 80 | 150 | no_ion
2 | 0.0199553 | 0.0524906 | -3.987685e-05 | 0 | 1.713083 | 1 | 80 | 150 | no_ion
2 | 0.0158522 | 0.0526629 | 0.0003702 | 0 | 1.713083 | 1 | 80 | 150 | no_ion
2 | 0.0125907 | 0.052898 | -0.0002468 | 0 | 1.713083 | 1 | 80 | 150 | no_ion
2 | 0.0100011 | 0.0528381 | -0.0009404 | 0 | 1.713083 | 1 | 80 | 150 | no_ion
4 | 20015.62 | 0.0408321 | 0.0002991 | 0 | 1.716181 | 1 | 80 | 150 | no_ion
4 | 15890.62 | 0.0407843 | 0.0001802 | 0 | 1.716181 | 1 | 80 | 150 | no_ion
4 | 12609.38 | 0.0407978 | 8.517836e-05 | 0 | 1.716181 | 1 | 80 | 150 | no_ion
4 | 10078.13 | 0.0408039 | -2.497266e-05 | 0 | 1.716181 | 1 | 80 | 150 | no_ion
4 | 8015.625 | 0.0408013 | -0.0001183 | 0 | 1.716181 | 1 | 80 | 150 | no_ion
4 | 6328.125 | 0.0408466 | -0.0002187 | 0 | 1.716181 | 1 | 80 | 150 | no_ion
4 | 5015.625 | 0.0408242 | -0.0003171 | 0 | 1.716181 | 1 | 80 | 150 | no_ion
4 | 3984.375 | 0.0408584 | -0.0004082 | 0 | 1.716181 | 1 | 80 | 150 | no_ion
4 | 3170.956 | 0.0408958 | -0.0005066 | 0 | 1.716181 | 1 | 80 | 150 | no_ion
4 | 2527.573 | 0.041003 | -0.0006107 | 0 | 1.716181 | 1 | 80 | 150 | no_ion
4 | 1976.103 | 0.0411078 | -0.0007231 | 0 | 1.716181 | 1 | 80 | 150 | no_ion
4 | 1577.524 | 0.0411521 | -0.0008202 | 0 | 1.716181 | 1 | 80 | 150 | no_ion
4 | 1265.625 | 0.0413297 | -0.0009391 | 0 | 1.716181 | 1 | 80 | 150 | no_ion
4 | 998.264 | 0.0414472 | -0.0010461 | 0 | 1.716181 | 1 | 80 | 150 | no_ion
4 | 796.875 | 0.0415052 | -0.0011736 | 0 | 1.716181 | 1 | 80 | 150 | no_ion
4 | 627.7902 | 0.0417822 | -0.0013161 | 0 | 1.716181 | 1 | 80 | 150 | no_ion
4 | 505.5147 | 0.0418924 | -0.0014728 | 0 | 1.716181 | 1 | 80 | 150 | no_ion
4 | 397.9953 | 0.0421021 | -0.0016537 | 0 | 1.716181 | 1 | 80 | 150 | no_ion
4 | 315.5048 | 0.0422681 | -0.0018455 | 0 | 1.716181 | 1 | 80 | 150 | no_ion
4 | 252.4038 | 0.0425601 | -0.0020397 | 0 | 1.716181 | 1 | 80 | 150 | no_ion
4 | 198.6229 | 0.0429097 | -0.0022641 | 0 | 1.716181 | 1 | 80 | 150 | no_ion
4 | 158.3615 | 0.0432786 | -0.0024786 | 0 | 1.716181 | 1 | 80 | 150 | no_ion
4 | 125.558 | 0.0435637 | -0.0026918 | 0 | 1.716181 | 1 | 80 | 150 | no_ion
4 | 100.4464 | 0.0441872 | -0.0028695 | 0 | 1.716181 | 1 | 80 | 150 | no_ion
4 | 79.00281 | 0.0447051 | -0.0030132 | 0 | 1.716181 | 1 | 80 | 150 | no_ion
4 | 63.3446 | 0.0451812 | -0.0031061 | 0 | 1.716181 | 1 | 80 | 150 | no_ion
4 | 50.22321 | 0.04572 | -0.0031387 | 0 | 1.716181 | 1 | 80 | 150 | no_ion
4 | 38.42213 | 0.0463801 | -0.0030814 | 0 | 1.716181 | 1 | 80 | 150 | no_ion
4 | 31.25 | 0.0469352 | -0.0030277 | 0 | 1.716181 | 1 | 80 | 150 | no_ion
4 | 24.93351 | 0.0474428 | -0.0029072 | 0 | 1.716181 | 1 | 80 | 150 | no_ion
4 | 19.86229 | 0.0478491 | -0.0027378 | 0 | 1.716181 | 1 | 80 | 150 | no_ion
4 | 15.625 | 0.0482517 | -0.0026027 | 0 | 1.716181 | 1 | 80 | 150 | no_ion
4 | 12.40079 | 0.048732 | -0.0024499 | 0 | 1.716181 | 1 | 80 | 150 | no_ion
4 | 9.93114 | 0.0489633 | -0.0023193 | 0 | 1.716181 | 1 | 80 | 150 | no_ion
4 | 7.944915 | 0.0493485 | -0.0022271 | 0 | 1.716181 | 1 | 80 | 150 | no_ion
4 | 6.317385 | 0.049415 | -0.0021075 | 0 | 1.716181 | 1 | 80 | 150 | no_ion
4 | 5.008013 | 0.0497115 | -0.0020035 | 0 | 1.716181 | 1 | 80 | 150 | no_ion
4 | 3.945707 | 0.0502257 | -0.001961 | 0 | 1.716181 | 1 | 80 | 150 | no_ion
4 | 3.158693 | 0.050285 | -0.001904 | 0 | 1.716181 | 1 | 80 | 150 | no_ion
4 | 2.504006 | 0.0504875 | -0.0017155 | 0 | 1.716181 | 1 | 80 | 150 | no_ion
4 | 1.998082 | 0.0507402 | -0.0018158 | 0 | 1.716181 | 1 | 80 | 150 | no_ion
4 | 1.584686 | 0.0511044 | -0.001471 | 0 | 1.716181 | 1 | 80 | 150 | no_ion
4 | 1.266892 | 0.0514568 | -0.0016218 | 0 | 1.716181 | 1 | 80 | 150 | no_ion
4 | 0.999041 | 0.0514556 | -0.0014361 | 0 | 1.716181 | 1 | 80 | 150 | no_ion
4 | 0.7923428 | 0.0517178 | -0.0012325 | 0 | 1.716181 | 1 | 80 | 150 | no_ion
4 | 0.6334459 | 0.0517403 | -0.0014724 | 0 | 1.716181 | 1 | 80 | 150 | no_ion
4 | 0.5040323 | 0.0521296 | -0.0016034 | 0 | 1.716181 | 1 | 80 | 150 | no_ion
4 | 0.400641 | 0.0526896 | -0.0009524 | 0 | 1.716181 | 1 | 80 | 150 | no_ion
4 | 0.316723 | 0.0527277 | -0.0018533 | 0 | 1.716181 | 1 | 80 | 150 | no_ion
4 | 0.2520161 | 0.0526327 | -0.0009875 | 0 | 1.716181 | 1 | 80 | 150 | no_ion
4 | 0.2003205 | 0.0525128 | -0.0008466 | 0 | 1.716181 | 1 | 80 | 150 | no_ion
4 | 0.1588983 | 0.0526928 | -0.0007675 | 0 | 1.716181 | 1 | 80 | 150 | no_ion
4 | 0.1260081 | 0.052688 | -0.000641 | 0 | 1.716181 | 1 | 80 | 150 | no_ion
4 | 0.1001603 | 0.0525928 | -0.000894 | 0 | 1.716181 | 1 | 80 | 150 | no_ion
4 | 0.0794492 | 0.0525529 | -0.0005944 | 0 | 1.716181 | 1 | 80 | 150 | no_ion
4 | 0.0631739 | 0.0528721 | -0.0002111 | 0 | 1.716181 | 1 | 80 | 150 | no_ion
4 | 0.0501337 | 0.0529528 | -0.000266 | 0 | 1.716181 | 1 | 80 | 150 | no_ion
4 | 0.0398258 | 0.0527822 | -0.0005739 | 0 | 1.716181 | 1 | 80 | 150 | no_ion
4 | 0.0316296 | 0.0528757 | -0.0004785 | 0 | 1.716181 | 1 | 80 | 150 | no_ion
4 | 0.0251206 | 0.0525151 | -0.0004408 | 0 | 1.716181 | 1 | 80 | 150 | no_ion
4 | 0.0199553 | 0.0540431 | 0.0001536 | 0 | 1.716181 | 1 | 80 | 150 | no_ion
4 | 0.0158522 | 0.0518828 | -0.0010185 | 0 | 1.716181 | 1 | 80 | 150 | no_ion
4 | 0.0125907 | 0.0526968 | 0.0003016 | 0 | 1.716181 | 1 | 80 | 150 | no_ion
4 | 0.0100011 | 0.0524356 | -0.000488 | 0 | 1.716181 | 1 | 80 | 150 | no_ion
6 | 20015.62 | 0.0410002 | 0.0002916 | 0 | 1.713558 | 1 | 80 | 150 | no_ion
6 | 15890.62 | 0.0409232 | 0.0001845 | 0 | 1.713558 | 1 | 80 | 150 | no_ion
6 | 12609.38 | 0.0409395 | 6.053937e-05 | 0 | 1.713558 | 1 | 80 | 150 | no_ion
6 | 10078.13 | 0.0409672 | -2.884333e-05 | 0 | 1.713558 | 1 | 80 | 150 | no_ion
6 | 8015.625 | 0.0409573 | -0.0001204 | 0 | 1.713558 | 1 | 80 | 150 | no_ion
6 | 6328.125 | 0.040989 | -0.0002308 | 0 | 1.713558 | 1 | 80 | 150 | no_ion
6 | 5015.625 | 0.0410375 | -0.0003248 | 0 | 1.713558 | 1 | 80 | 150 | no_ion
6 | 3984.375 | 0.0411333 | -0.0004196 | 0 | 1.713558 | 1 | 80 | 150 | no_ion
6 | 3170.956 | 0.0411055 | -0.0005155 | 0 | 1.713558 | 1 | 80 | 150 | no_ion
6 | 2527.573 | 0.041253 | -0.0006126 | 0 | 1.713558 | 1 | 80 | 150 | no_ion
6 | 1976.103 | 0.0412533 | -0.0007279 | 0 | 1.713558 | 1 | 80 | 150 | no_ion
6 | 1577.524 | 0.0414239 | -0.0008261 | 0 | 1.713558 | 1 | 80 | 150 | no_ion
6 | 1265.625 | 0.0414654 | -0.0009307 | 0 | 1.713558 | 1 | 80 | 150 | no_ion
6 | 998.264 | 0.0416305 | -0.0010588 | 0 | 1.713558 | 1 | 80 | 150 | no_ion
6 | 796.875 | 0.041781 | -0.0011822 | 0 | 1.713558 | 1 | 80 | 150 | no_ion
6 | 627.7902 | 0.0419272 | -0.0013267 | 0 | 1.713558 | 1 | 80 | 150 | no_ion
6 | 505.5147 | 0.0420784 | -0.0014769 | 0 | 1.713558 | 1 | 80 | 150 | no_ion
6 | 397.9953 | 0.0422626 | -0.0016569 | 0 | 1.713558 | 1 | 80 | 150 | no_ion
6 | 315.5048 | 0.0424909 | -0.0018516 | 0 | 1.713558 | 1 | 80 | 150 | no_ion
6 | 252.4038 | 0.0427233 | -0.0020456 | 0 | 1.713558 | 1 | 80 | 150 | no_ion
6 | 198.6229 | 0.0430769 | -0.0022669 | 0 | 1.713558 | 1 | 80 | 150 | no_ion
6 | 158.3615 | 0.0433922 | -0.0024827 | 0 | 1.713558 | 1 | 80 | 150 | no_ion
6 | 125.558 | 0.0437864 | -0.0026858 | 0 | 1.713558 | 1 | 80 | 150 | no_ion
6 | 100.4464 | 0.0442465 | -0.0028689 | 0 | 1.713558 | 1 | 80 | 150 | no_ion
6 | 79.00281 | 0.0448113 | -0.0030158 | 0 | 1.713558 | 1 | 80 | 150 | no_ion
6 | 63.3446 | 0.0453594 | -0.0031082 | 0 | 1.713558 | 1 | 80 | 150 | no_ion
6 | 50.22321 | 0.0459856 | -0.0031478 | 0 | 1.713558 | 1 | 80 | 150 | no_ion
6 | 38.42213 | 0.0465897 | -0.0030801 | 0 | 1.713558 | 1 | 80 | 150 | no_ion
6 | 31.25 | 0.0470377 | -0.0030099 | 0 | 1.713558 | 1 | 80 | 150 | no_ion
6 | 24.93351 | 0.0475462 | -0.0029038 | 0 | 1.713558 | 1 | 80 | 150 | no_ion
6 | 19.86229 | 0.0480339 | -0.0027482 | 0 | 1.713558 | 1 | 80 | 150 | no_ion
6 | 15.625 | 0.0484207 | -0.0025958 | 0 | 1.713558 | 1 | 80 | 150 | no_ion
6 | 12.40079 | 0.0488365 | -0.0024721 | 0 | 1.713558 | 1 | 80 | 150 | no_ion
6 | 9.93114 | 0.049162 | -0.0023192 | 0 | 1.713558 | 1 | 80 | 150 | no_ion
6 | 7.944915 | 0.0493587 | -0.0022159 | 0 | 1.713558 | 1 | 80 | 150 | no_ion
6 | 6.317385 | 0.049748 | -0.0020792 | 0 | 1.713558 | 1 | 80 | 150 | no_ion
6 | 5.008013 | 0.0500071 | -0.0020204 | 0 | 1.713558 | 1 | 80 | 150 | no_ion
6 | 3.945707 | 0.0501875 | -0.0018991 | 0 | 1.713558 | 1 | 80 | 150 | no_ion
6 | 3.158693 | 0.0503317 | -0.0019391 | 0 | 1.713558 | 1 | 80 | 150 | no_ion
6 | 2.504006 | 0.0506348 | -0.0019497 | 0 | 1.713558 | 1 | 80 | 150 | no_ion
6 | 1.998082 | 0.0510223 | -0.0017076 | 0 | 1.713558 | 1 | 80 | 150 | no_ion
6 | 1.584686 | 0.051181 | -0.001689 | 0 | 1.713558 | 1 | 80 | 150 | no_ion
6 | 1.266892 | 0.0514877 | -0.0014943 | 0 | 1.713558 | 1 | 80 | 150 | no_ion
6 | 0.999041 | 0.0516504 | -0.0016941 | 0 | 1.713558 | 1 | 80 | 150 | no_ion
6 | 0.7923428 | 0.0517021 | -0.001563 | 0 | 1.713558 | 1 | 80 | 150 | no_ion
6 | 0.6334459 | 0.0520526 | -0.0015227 | 0 | 1.713558 | 1 | 80 | 150 | no_ion
6 | 0.5040323 | 0.0521466 | -0.0014666 | 0 | 1.713558 | 1 | 80 | 150 | no_ion
6 | 0.400641 | 0.0525294 | -0.0008294 | 0 | 1.713558 | 1 | 80 | 150 | no_ion
6 | 0.316723 | 0.0522865 | -0.000977 | 0 | 1.713558 | 1 | 80 | 150 | no_ion
6 | 0.2520161 | 0.0525018 | -0.0007415 | 0 | 1.713558 | 1 | 80 | 150 | no_ion
6 | 0.2003205 | 0.0524692 | -0.0004767 | 0 | 1.713558 | 1 | 80 | 150 | no_ion
6 | 0.1588983 | 0.0524255 | -0.0007721 | 0 | 1.713558 | 1 | 80 | 150 | no_ion
6 | 0.1260081 | 0.0526825 | -0.0007189 | 0 | 1.713558 | 1 | 80 | 150 | no_ion
6 | 0.1001603 | 0.0526002 | -0.0005663 | 0 | 1.713558 | 1 | 80 | 150 | no_ion
6 | 0.0794492 | 0.0532886 | -0.0005573 | 0 | 1.713558 | 1 | 80 | 150 | no_ion
6 | 0.0631739 | 0.0530083 | -0.0006434 | 0 | 1.713558 | 1 | 80 | 150 | no_ion
6 | 0.0501337 | 0.0533276 | -0.0002741 | 0 | 1.713558 | 1 | 80 | 150 | no_ion
6 | 0.0398258 | 0.0529618 | -0.0004884 | 0 | 1.713558 | 1 | 80 | 150 | no_ion
6 | 0.0316296 | 0.0526238 | -0.0005038 | 0 | 1.713558 | 1 | 80 | 150 | no_ion
6 | 0.0251206 | 0.0528414 | -0.0002225 | 0 | 1.713558 | 1 | 80 | 150 | no_ion
6 | 0.0199553 | 0.05223 | -0.0001651 | 0 | 1.713558 | 1 | 80 | 150 | no_ion
6 | 0.0158522 | 0.0528985 | -0.0001252 | 0 | 1.713558 | 1 | 80 | 150 | no_ion
6 | 0.0125907 | 0.0525224 | -0.0002737 | 0 | 1.713558 | 1 | 80 | 150 | no_ion
6 | 0.0100011 | 0.0528359 | 5.622597e-05 | 0 | 1.713558 | 1 | 80 | 150 | no_ion