## Sheet1
Time(h) | Freq | Zreal | Zimag | ppm | mean_voltage | current | temperature | flow | Label
0 | 20015.62 | 0.0347773 | 0.0027248 | 2 | 1.689947 | 1 | 80 | 150 | Cu2+_ion
0 | 15890.62 | 0.034921 | 0.0018697 | 2 | 1.689947 | 1 | 80 | 150 | Cu2+_ion
0 | 12609.38 | 0.035068 | 0.0011798 | 2 | 1.689947 | 1 | 80 | 150 | Cu2+_ion
0 | 10078.13 | 0.0352605 | 0.0006389 | 2 | 1.689947 | 1 | 80 | 150 | Cu2+_ion
0 | 8015.625 | 0.0354737 | 0.000202 | 2 | 1.689947 | 1 | 80 | 150 | Cu2+_ion
0 | 6328.125 | 0.0357061 | -0.0001469 | 2 | 1.689947 | 1 | 80 | 150 | Cu2+_ion
0 | 5015.625 | 0.0359391 | -0.0004052 | 2 | 1.689947 | 1 | 80 | 150 | Cu2+_ion
0 | 3984.375 | 0.0361436 | -0.0005978 | 2 | 1.689947 | 1 | 80 | 150 | Cu2+_ion
0 | 3170.956 | 0.0363556 | -0.0007197 | 2 | 1.689947 | 1 | 80 | 150 | Cu2+_ion
0 | 2527.573 | 0.0365405 | -0.0008013 | 2 | 1.689947 | 1 | 80 | 150 | Cu2+_ion
0 | 1976.103 | 0.0367266 | -0.0008842 | 2 | 1.689947 | 1 | 80 | 150 | Cu2+_ion
0 | 1577.524 | 0.0368735 | -0.0009414 | 2 | 1.689947 | 1 | 80 | 150 | Cu2+_ion
0 | 1265.625 | 0.0370039 | -0.0009964 | 2 | 1.689947 | 1 | 80 | 150 | Cu2+_ion
0 | 998.264 | 0.0371436 | -0.0010684 | 2 | 1.689947 | 1 | 80 | 150 | Cu2+_ion
0 | 796.875 | 0.0372896 | -0.0011414 | 2 | 1.689947 | 1 | 80 | 150 | Cu2+_ion
0 | 627.7902 | 0.0374406 | -0.0012498 | 2 | 1.689947 | 1 | 80 | 150 | Cu2+_ion
0 | 505.5147 | 0.0375689 | -0.0013553 | 2 | 1.689947 | 1 | 80 | 150 | Cu2+_ion
0 | 397.9953 | 0.037739 | -0.001503 | 2 | 1.689947 | 1 | 80 | 150 | Cu2+_ion
0 | 315.5048 | 0.0379258 | -0.0016713 | 2 | 1.689947 | 1 | 80 | 150 | Cu2+_ion
0 | 252.4038 | 0.0381352 | -0.0018586 | 2 | 1.689947 | 1 | 80 | 150 | Cu2+_ion
0 | 198.6229 | 0.0383921 | -0.0020845 | 2 | 1.689947 | 1 | 80 | 150 | Cu2+_ion
0 | 158.3615 | 0.0387008 | -0.0023158 | 2 | 1.689947 | 1 | 80 | 150 | Cu2+_ion
0 | 125.558 | 0.0390696 | -0.0025661 | 2 | 1.689947 | 1 | 80 | 150 | Cu2+_ion
0 | 100.4464 | 0.0394946 | -0.0027955 | 2 | 1.689947 | 1 | 80 | 150 | Cu2+_ion
0 | 79.00281 | 0.040008 | -0.00302 | 2 | 1.689947 | 1 | 80 | 150 | Cu2+_ion
0 | 63.3446 | 0.0405501 | -0.0031815 | 2 | 1.689947 | 1 | 80 | 150 | Cu2+_ion
0 | 50.22321 | 0.0411613 | -0.0032875 | 2 | 1.689947 | 1 | 80 | 150 | Cu2+_ion
0 | 38.42213 | 0.0418785 | -0.0032942 | 2 | 1.689947 | 1 | 80 | 150 | Cu2+_ion
0 | 31.25 | 0.0424104 | -0.0032411 | 2 | 1.689947 | 1 | 80 | 150 | Cu2+_ion
0 | 24.93351 | 0.0429482 | -0.0031292 | 2 | 1.689947 | 1 | 80 | 150 | Cu2+_ion
0 | 19.86229 | 0.0434598 | -0.0029899 | 2 | 1.689947 | 1 | 80 | 150 | Cu2+_ion
0 | 15.625 | 0.0439148 | -0.0028182 | 2 | 1.689947 | 1 | 80 | 150 | Cu2+_ion
0 | 12.40079 | 0.044296 | -0.0026912 | 2 | 1.689947 | 1 | 80 | 150 | Cu2+_ion
0 | 9.93114 | 0.0446676 | -0.0025354 | 2 | 1.689947 | 1 | 80 | 150 | Cu2+_ion
0 | 7.944915 | 0.0449761 | -0.0024344 | 2 | 1.689947 | 1 | 80 | 150 | Cu2+_ion
0 | 6.317385 | 0.0453046 | -0.0023697 | 2 | 1.689947 | 1 | 80 | 150 | Cu2+_ion
0 | 5.008013 | 0.0456019 | -0.0022762 | 2 | 1.689947 | 1 | 80 | 150 | Cu2+_ion
0 | 3.945707 | 0.0459237 | -0.0021881 | 2 | 1.689947 | 1 | 80 | 150 | Cu2+_ion
0 | 3.158693 | 0.0461664 | -0.0021352 | 2 | 1.689947 | 1 | 80 | 150 | Cu2+_ion
0 | 2.504006 | 0.046494 | -0.0021081 | 2 | 1.689947 | 1 | 80 | 150 | Cu2+_ion
0 | 1.998082 | 0.0467717 | -0.0020764 | 2 | 1.689947 | 1 | 80 | 150 | Cu2+_ion
0 | 1.584686 | 0.0470594 | -0.0020033 | 2 | 1.689947 | 1 | 80 | 150 | Cu2+_ion
0 | 1.266892 | 0.0473881 | -0.001954 | 2 | 1.689947 | 1 | 80 | 150 | Cu2+_ion
0 | 0.999041 | 0.0476359 | -0.0019398 | 2 | 1.689947 | 1 | 80 | 150 | Cu2+_ion
0 | 0.7923428 | 0.0479047 | -0.0018215 | 2 | 1.689947 | 1 | 80 | 150 | Cu2+_ion
0 | 0.6334459 | 0.0481761 | -0.0018757 | 2 | 1.689947 | 1 | 80 | 150 | Cu2+_ion
0 | 0.5040323 | 0.048422 | -0.0016381 | 2 | 1.689947 | 1 | 80 | 150 | Cu2+_ion
0 | 0.400641 | 0.0486655 | -0.0016988 | 2 | 1.689947 | 1 | 80 | 150 | Cu2+_ion
0 | 0.316723 | 0.0488965 | -0.00162 | 2 | 1.689947 | 1 | 80 | 150 | Cu2+_ion
0 | 0.2520161 | 0.0491411 | -0.0016167 | 2 | 1.689947 | 1 | 80 | 150 | Cu2+_ion
0 | 0.2003205 | 0.0491801 | -0.0014473 | 2 | 1.689947 | 1 | 80 | 150 | Cu2+_ion
0 | 0.1588983 | 0.0494523 | -0.0013784 | 2 | 1.689947 | 1 | 80 | 150 | Cu2+_ion
0 | 0.1260081 | 0.0496948 | -0.0011809 | 2 | 1.689947 | 1 | 80 | 150 | Cu2+_ion
0 | 0.1001603 | 0.049904 | -0.0011897 | 2 | 1.689947 | 1 | 80 | 150 | Cu2+_ion
0 | 0.0794492 | 0.0500149 | -0.0010883 | 2 | 1.689947 | 1 | 80 | 150 | Cu2+_ion
0 | 0.0631739 | 0.0502912 | -0.0009507 | 2 | 1.689947 | 1 | 80 | 150 | Cu2+_ion
0 | 0.0501337 | 0.0503551 | -0.000755 | 2 | 1.689947 | 1 | 80 | 150 | Cu2+_ion
0 | 0.0398258 | 0.0503938 | -0.0007223 | 2 | 1.689947 | 1 | 80 | 150 | Cu2+_ion
0 | 0.0316296 | 0.0504529 | -0.0006602 | 2 | 1.689947 | 1 | 80 | 150 | Cu2+_ion
0 | 0.0251206 | 0.0503649 | -0.0005668 | 2 | 1.689947 | 1 | 80 | 150 | Cu2+_ion
0 | 0.0199553 | 0.0503854 | -0.0005978 | 2 | 1.689947 | 1 | 80 | 150 | Cu2+_ion
0 | 0.0158522 | 0.05066 | -0.0004422 | 2 | 1.689947 | 1 | 80 | 150 | Cu2+_ion
0 | 0.0125907 | 0.0507406 | -0.0002259 | 2 | 1.689947 | 1 | 80 | 150 | Cu2+_ion
0 | 0.0100011 | 0.0505779 | -0.0004243 | 2 | 1.689947 | 1 | 80 | 150 | Cu2+_ion
2 | 20015.62 | 0.0350751 | 0.0026507 | 2 | 1.693666 | 1 | 80 | 150 | Cu2+_ion
2 | 15890.62 | 0.0352315 | 0.0017894 | 2 | 1.693666 | 1 | 80 | 150 | Cu2+_ion
2 | 12609.38 | 0.0354238 | 0.0010756 | 2 | 1.693666 | 1 | 80 | 150 | Cu2+_ion
2 | 10078.13 | 0.0356215 | 0.0005205 | 2 | 1.693666 | 1 | 80 | 150 | Cu2+_ion
2 | 8015.625 | 0.0358419 | 5.915908e-05 | 2 | 1.693666 | 1 | 80 | 150 | Cu2+_ion
2 | 6328.125 | 0.0361054 | -0.0003062 | 2 | 1.693666 | 1 | 80 | 150 | Cu2+_ion
2 | 5015.625 | 0.0363534 | -0.0005793 | 2 | 1.693666 | 1 | 80 | 150 | Cu2+_ion
2 | 3984.375 | 0.0366221 | -0.0007709 | 2 | 1.693666 | 1 | 80 | 150 | Cu2+_ion
2 | 3170.956 | 0.0368503 | -0.0009042 | 2 | 1.693666 | 1 | 80 | 150 | Cu2+_ion
2 | 2527.573 | 0.0370675 | -0.0009857 | 2 | 1.693666 | 1 | 80 | 150 | Cu2+_ion
2 | 1976.103 | 0.0372962 | -0.0010458 | 2 | 1.693666 | 1 | 80 | 150 | Cu2+_ion
2 | 1577.524 | 0.0374806 | -0.0010943 | 2 | 1.693666 | 1 | 80 | 150 | Cu2+_ion
2 | 1265.625 | 0.0376147 | -0.0011212 | 2 | 1.693666 | 1 | 80 | 150 | Cu2+_ion
2 | 998.264 | 0.0378112 | -0.0011841 | 2 | 1.693666 | 1 | 80 | 150 | Cu2+_ion
2 | 796.875 | 0.0379521 | -0.001247 | 2 | 1.693666 | 1 | 80 | 150 | Cu2+_ion
2 | 627.7902 | 0.0380927 | -0.0013445 | 2 | 1.693666 | 1 | 80 | 150 | Cu2+_ion
2 | 505.5147 | 0.0382337 | -0.0014336 | 2 | 1.693666 | 1 | 80 | 150 | Cu2+_ion
2 | 397.9953 | 0.0384153 | -0.0015681 | 2 | 1.693666 | 1 | 80 | 150 | Cu2+_ion
2 | 315.5048 | 0.0386207 | -0.0017245 | 2 | 1.693666 | 1 | 80 | 150 | Cu2+_ion
2 | 252.4038 | 0.038839 | -0.0019003 | 2 | 1.693666 | 1 | 80 | 150 | Cu2+_ion
2 | 198.6229 | 0.0391111 | -0.0021132 | 2 | 1.693666 | 1 | 80 | 150 | Cu2+_ion
2 | 158.3615 | 0.0393978 | -0.0023409 | 2 | 1.693666 | 1 | 80 | 150 | Cu2+_ion
2 | 125.558 | 0.039736 | -0.0025826 | 2 | 1.693666 | 1 | 80 | 150 | Cu2+_ion
2 | 100.4464 | 0.0401674 | -0.0028095 | 2 | 1.693666 | 1 | 80 | 150 | Cu2+_ion
2 | 79.00281 | 0.0406955 | -0.0030409 | 2 | 1.693666 | 1 | 80 | 150 | Cu2+_ion
2 | 63.3446 | 0.0412338 | -0.0032037 | 2 | 1.693666 | 1 | 80 | 150 | Cu2+_ion
2 | 50.22321 | 0.0418545 | -0.0033059 | 2 | 1.693666 | 1 | 80 | 150 | Cu2+_ion
2 | 38.42213 | 0.0425674 | -0.0033349 | 2 | 1.693666 | 1 | 80 | 150 | Cu2+_ion
2 | 31.25 | 0.0430829 | -0.0032979 | 2 | 1.693666 | 1 | 80 | 150 | Cu2+_ion
2 | 24.93351 | 0.0436176 | -0.0031961 | 2 | 1.693666 | 1 | 80 | 150 | Cu2+_ion
2 | 19.86229 | 0.0441608 | -0.0030545 | 2 | 1.693666 | 1 | 80 | 150 | Cu2+_ion
2 | 15.625 | 0.0445846 | -0.0029079 | 2 | 1.693666 | 1 | 80 | 150 | Cu2+_ion
2 | 12.40079 | 0.0450237 | -0.0027964 | 2 | 1.693666 | 1 | 80 | 150 | Cu2+_ion
2 | 9.93114 | 0.0454298 | -0.0026835 | 2 | 1.693666 | 1 | 80 | 150 | Cu2+_ion
2 | 7.944915 | 0.0457565 | -0.0025649 | 2 | 1.693666 | 1 | 80 | 150 | Cu2+_ion
2 | 6.317385 | 0.0460672 | -0.0024543 | 2 | 1.693666 | 1 | 80 | 150 | Cu2+_ion
2 | 5.008013 | 0.0463583 | -0.002441 | 2 | 1.693666 | 1 | 80 | 150 | Cu2+_ion
2 | 3.945707 | 0.0467336 | -0.0023955 | 2 | 1.693666 | 1 | 80 | 150 | Cu2+_ion
2 | 3.158693 | 0.0470311 | -0.002368 | 2 | 1.693666 | 1 | 80 | 150 | Cu2+_ion
2 | 2.504006 | 0.0473928 | -0.0023065 | 2 | 1.693666 | 1 | 80 | 150 | Cu2+_ion
2 | 1.998082 | 0.0477135 | -0.0023122 | 2 | 1.693666 | 1 | 80 | 150 | Cu2+_ion
2 | 1.584686 | 0.0481342 | -0.0022357 | 2 | 1.693666 | 1 | 80 | 150 | Cu2+_ion
2 | 1.266892 | 0.0483294 | -0.0022368 | 2 | 1.693666 | 1 | 80 | 150 | Cu2+_ion
2 | 0.999041 | 0.0486656 | -0.0021584 | 2 | 1.693666 | 1 | 80 | 150 | Cu2+_ion
2 | 0.7923428 | 0.0488828 | -0.0020749 | 2 | 1.693666 | 1 | 80 | 150 | Cu2+_ion
2 | 0.6334459 | 0.049247 | -0.0020318 | 2 | 1.693666 | 1 | 80 | 150 | Cu2+_ion
2 | 0.5040323 | 0.0494207 | -0.001995 | 2 | 1.693666 | 1 | 80 | 150 | Cu2+_ion
2 | 0.400641 | 0.0497466 | -0.0019022 | 2 | 1.693666 | 1 | 80 | 150 | Cu2+_ion
2 | 0.316723 | 0.0500619 | -0.0018166 | 2 | 1.693666 | 1 | 80 | 150 | Cu2+_ion
2 | 0.2520161 | 0.0503955 | -0.001794 | 2 | 1.693666 | 1 | 80 | 150 | Cu2+_ion
2 | 0.2003205 | 0.0505325 | -0.0016781 | 2 | 1.693666 | 1 | 80 | 150 | Cu2+_ion
2 | 0.1588983 | 0.0508202 | -0.0014949 | 2 | 1.693666 | 1 | 80 | 150 | Cu2+_ion
2 | 0.1260081 | 0.050879 | -0.0015081 | 2 | 1.693666 | 1 | 80 | 150 | Cu2+_ion
2 | 0.1001603 | 0.0511514 | -0.0012652 | 2 | 1.693666 | 1 | 80 | 150 | Cu2+_ion
2 | 0.0794492 | 0.0512883 | -0.0012764 | 2 | 1.693666 | 1 | 80 | 150 | Cu2+_ion
2 | 0.0631739 | 0.0515835 | -0.0010307 | 2 | 1.693666 | 1 | 80 | 150 | Cu2+_ion
2 | 0.0501337 | 0.0517661 | -0.0009516 | 2 | 1.693666 | 1 | 80 | 150 | Cu2+_ion
2 | 0.0398258 | 0.0516405 | -0.0008105 | 2 | 1.693666 | 1 | 80 | 150 | Cu2+_ion
2 | 0.0316296 | 0.0519692 | -0.0006914 | 2 | 1.693666 | 1 | 80 | 150 | Cu2+_ion
2 | 0.0251206 | 0.0518112 | -0.0007279 | 2 | 1.693666 | 1 | 80 | 150 | Cu2+_ion
2 | 0.0199553 | 0.0518729 | -0.000476 | 2 | 1.693666 | 1 | 80 | 150 | Cu2+_ion
2 | 0.0158522 | 0.0519872 | -0.0004493 | 2 | 1.693666 | 1 | 80 | 150 | Cu2+_ion
2 | 0.0125907 | 0.0519253 | -0.0004415 | 2 | 1.693666 | 1 | 80 | 150 | Cu2+_ion
2 | 0.0100011 | 0.0521601 | -0.0003048 | 2 | 1.693666 | 1 | 80 | 150 | Cu2+_ion
4 | 20015.62 | 0.0354042 | 0.0025754 | 2 | 1.698075 | 1 | 80 | 150 | Cu2+_ion
4 | 15890.62 | 0.0355358 | 0.001695 | 2 | 1.698075 | 1 | 80 | 150 | Cu2+_ion
4 | 12609.38 | 0.0357242 | 0.0009935 | 2 | 1.698075 | 1 | 80 | 150 | Cu2+_ion
4 | 10078.13 | 0.0359297 | 0.0004158 | 2 | 1.698075 | 1 | 80 | 150 | Cu2+_ion
4 | 8015.625 | 0.0361729 | -7.706755e-05 | 2 | 1.698075 | 1 | 80 | 150 | Cu2+_ion
4 | 6328.125 | 0.0364574 | -0.0004601 | 2 | 1.698075 | 1 | 80 | 150 | Cu2+_ion
4 | 5015.625 | 0.0367574 | -0.0007493 | 2 | 1.698075 | 1 | 80 | 150 | Cu2+_ion
4 | 3984.375 | 0.0370261 | -0.0009572 | 2 | 1.698075 | 1 | 80 | 150 | Cu2+_ion
4 | 3170.956 | 0.037317 | -0.0010966 | 2 | 1.698075 | 1 | 80 | 150 | Cu2+_ion
4 | 2527.573 | 0.0375674 | -0.0011852 | 2 | 1.698075 | 1 | 80 | 150 | Cu2+_ion
4 | 1976.103 | 0.0378401 | -0.0012306 | 2 | 1.698075 | 1 | 80 | 150 | Cu2+_ion
4 | 1577.524 | 0.0380304 | -0.0012657 | 2 | 1.698075 | 1 | 80 | 150 | Cu2+_ion
4 | 1265.625 | 0.038218 | -0.0012954 | 2 | 1.698075 | 1 | 80 | 150 | Cu2+_ion
4 | 998.264 | 0.0384065 | -0.0013368 | 2 | 1.698075 | 1 | 80 | 150 | Cu2+_ion
4 | 796.875 | 0.0385954 | -0.0013736 | 2 | 1.698075 | 1 | 80 | 150 | Cu2+_ion
4 | 627.7902 | 0.0387431 | -0.0014453 | 2 | 1.698075 | 1 | 80 | 150 | Cu2+_ion
4 | 505.5147 | 0.0388978 | -0.0015286 | 2 | 1.698075 | 1 | 80 | 150 | Cu2+_ion
4 | 397.9953 | 0.0390904 | -0.0016462 | 2 | 1.698075 | 1 | 80 | 150 | Cu2+_ion
4 | 315.5048 | 0.0392967 | -0.001791 | 2 | 1.698075 | 1 | 80 | 150 | Cu2+_ion
4 | 252.4038 | 0.0395284 | -0.0019568 | 2 | 1.698075 | 1 | 80 | 150 | Cu2+_ion
4 | 198.6229 | 0.0397877 | -0.0021604 | 2 | 1.698075 | 1 | 80 | 150 | Cu2+_ion
4 | 158.3615 | 0.0400811 | -0.0023776 | 2 | 1.698075 | 1 | 80 | 150 | Cu2+_ion
4 | 125.558 | 0.0404415 | -0.0026161 | 2 | 1.698075 | 1 | 80 | 150 | Cu2+_ion
4 | 100.4464 | 0.040858 | -0.0028476 | 2 | 1.698075 | 1 | 80 | 150 | Cu2+_ion
4 | 79.00281 | 0.041346 | -0.003074 | 2 | 1.698075 | 1 | 80 | 150 | Cu2+_ion
4 | 63.3446 | 0.0419059 | -0.003245 | 2 | 1.698075 | 1 | 80 | 150 | Cu2+_ion
4 | 50.22321 | 0.0424973 | -0.0033629 | 2 | 1.698075 | 1 | 80 | 150 | Cu2+_ion
4 | 38.42213 | 0.0432363 | -0.0034045 | 2 | 1.698075 | 1 | 80 | 150 | Cu2+_ion
4 | 31.25 | 0.0437523 | -0.0033755 | 2 | 1.698075 | 1 | 80 | 150 | Cu2+_ion
4 | 24.93351 | 0.044295 | -0.0033022 | 2 | 1.698075 | 1 | 80 | 150 | Cu2+_ion
4 | 19.86229 | 0.0448557 | -0.0031898 | 2 | 1.698075 | 1 | 80 | 150 | Cu2+_ion
4 | 15.625 | 0.0453736 | -0.0030588 | 2 | 1.698075 | 1 | 80 | 150 | Cu2+_ion
4 | 12.40079 | 0.0458032 | -0.0029199 | 2 | 1.698075 | 1 | 80 | 150 | Cu2+_ion
4 | 9.93114 | 0.0461654 | -0.0028513 | 2 | 1.698075 | 1 | 80 | 150 | Cu2+_ion
4 | 7.944915 | 0.0465489 | -0.002803 | 2 | 1.698075 | 1 | 80 | 150 | Cu2+_ion
4 | 6.317385 | 0.0469029 | -0.0027217 | 2 | 1.698075 | 1 | 80 | 150 | Cu2+_ion
4 | 5.008013 | 0.0472238 | -0.0027013 | 2 | 1.698075 | 1 | 80 | 150 | Cu2+_ion
4 | 3.945707 | 0.0476672 | -0.0026905 | 2 | 1.698075 | 1 | 80 | 150 | Cu2+_ion
4 | 3.158693 | 0.0479317 | -0.0026563 | 2 | 1.698075 | 1 | 80 | 150 | Cu2+_ion
4 | 2.504006 | 0.0483386 | -0.0026077 | 2 | 1.698075 | 1 | 80 | 150 | Cu2+_ion
4 | 1.998082 | 0.0487204 | -0.0026416 | 2 | 1.698075 | 1 | 80 | 150 | Cu2+_ion
4 | 1.584686 | 0.0490516 | -0.0026028 | 2 | 1.698075 | 1 | 80 | 150 | Cu2+_ion
4 | 1.266892 | 0.0493863 | -0.00257 | 2 | 1.698075 | 1 | 80 | 150 | Cu2+_ion
4 | 0.999041 | 0.0498079 | -0.0024951 | 2 | 1.698075 | 1 | 80 | 150 | Cu2+_ion
4 | 0.7923428 | 0.0502167 | -0.0024724 | 2 | 1.698075 | 1 | 80 | 150 | Cu2+_ion
4 | 0.6334459 | 0.050511 | -0.0023519 | 2 | 1.698075 | 1 | 80 | 150 | Cu2+_ion
4 | 0.5040323 | 0.0508843 | -0.0023474 | 2 | 1.698075 | 1 | 80 | 150 | Cu2+_ion
4 | 0.400641 | 0.0511422 | -0.0022396 | 2 | 1.698075 | 1 | 80 | 150 | Cu2+_ion
4 | 0.316723 | 0.0514242 | -0.0021725 | 2 | 1.698075 | 1 | 80 | 150 | Cu2+_ion
4 | 0.2520161 | 0.0517543 | -0.0020526 | 2 | 1.698075 | 1 | 80 | 150 | Cu2+_ion
4 | 0.2003205 | 0.0521871 | -0.0020564 | 2 | 1.698075 | 1 | 80 | 150 | Cu2+_ion
4 | 0.1588983 | 0.0524015 | -0.0019465 | 2 | 1.698075 | 1 | 80 | 150 | Cu2+_ion
4 | 0.1260081 | 0.0525949 | -0.0017044 | 2 | 1.698075 | 1 | 80 | 150 | Cu2+_ion
4 | 0.1001603 | 0.0527343 | -0.0015226 | 2 | 1.698075 | 1 | 80 | 150 | Cu2+_ion
4 | 0.0794492 | 0.0531198 | -0.0014846 | 2 | 1.698075 | 1 | 80 | 150 | Cu2+_ion
4 | 0.0631739 | 0.0531116 | -0.0011933 | 2 | 1.698075 | 1 | 80 | 150 | Cu2+_ion
4 | 0.0501337 | 0.0533318 | -0.0011131 | 2 | 1.698075 | 1 | 80 | 150 | Cu2+_ion
4 | 0.0398258 | 0.0533598 | -0.0009238 | 2 | 1.698075 | 1 | 80 | 150 | Cu2+_ion
4 | 0.0316296 | 0.0536057 | -0.0009038 | 2 | 1.698075 | 1 | 80 | 150 | Cu2+_ion
4 | 0.0251206 | 0.0536282 | -0.00067 | 2 | 1.698075 | 1 | 80 | 150 | Cu2+_ion
4 | 0.0199553 | 0.0538079 | -0.0005747 | 2 | 1.698075 | 1 | 80 | 150 | Cu2+_ion
4 | 0.0158522 | 0.0539291 | -0.0004493 | 2 | 1.698075 | 1 | 80 | 150 | Cu2+_ion
4 | 0.0125907 | 0.0537451 | -0.0004778 | 2 | 1.698075 | 1 | 80 | 150 | Cu2+_ion
4 | 0.0100011 | 0.0538523 | -0.0004265 | 2 | 1.698075 | 1 | 80 | 150 | Cu2+_ion
6 | 20015.62 | 0.0357998 | 0.0024874 | 2 | 1.702469 | 1 | 80 | 150 | Cu2+_ion
6 | 15890.62 | 0.0359361 | 0.0016109 | 2 | 1.702469 | 1 | 80 | 150 | Cu2+_ion
6 | 12609.38 | 0.0361044 | 0.0008839 | 2 | 1.702469 | 1 | 80 | 150 | Cu2+_ion
6 | 10078.13 | 0.0363348 | 0.0002837 | 2 | 1.702469 | 1 | 80 | 150 | Cu2+_ion
6 | 8015.625 | 0.0366046 | -0.0002132 | 2 | 1.702469 | 1 | 80 | 150 | Cu2+_ion
6 | 6328.125 | 0.0369016 | -0.0006182 | 2 | 1.702469 | 1 | 80 | 150 | Cu2+_ion
6 | 5015.625 | 0.0372136 | -0.000934 | 2 | 1.702469 | 1 | 80 | 150 | Cu2+_ion
6 | 3984.375 | 0.0375568 | -0.0011677 | 2 | 1.702469 | 1 | 80 | 150 | Cu2+_ion
6 | 3170.956 | 0.0378618 | -0.0013112 | 2 | 1.702469 | 1 | 80 | 150 | Cu2+_ion
6 | 2527.573 | 0.0381704 | -0.0014097 | 2 | 1.702469 | 1 | 80 | 150 | Cu2+_ion
6 | 1976.103 | 0.0384876 | -0.0014551 | 2 | 1.702469 | 1 | 80 | 150 | Cu2+_ion
6 | 1577.524 | 0.0387149 | -0.0014699 | 2 | 1.702469 | 1 | 80 | 150 | Cu2+_ion
6 | 1265.625 | 0.0389171 | -0.0014895 | 2 | 1.702469 | 1 | 80 | 150 | Cu2+_ion
6 | 998.264 | 0.0391636 | -0.0015035 | 2 | 1.702469 | 1 | 80 | 150 | Cu2+_ion
6 | 796.875 | 0.0393511 | -0.0015276 | 2 | 1.702469 | 1 | 80 | 150 | Cu2+_ion
6 | 627.7902 | 0.0395314 | -0.0015889 | 2 | 1.702469 | 1 | 80 | 150 | Cu2+_ion
6 | 505.5147 | 0.0396976 | -0.0016481 | 2 | 1.702469 | 1 | 80 | 150 | Cu2+_ion
6 | 397.9953 | 0.039919 | -0.0017492 | 2 | 1.702469 | 1 | 80 | 150 | Cu2+_ion
6 | 315.5048 | 0.0401305 | -0.0018786 | 2 | 1.702469 | 1 | 80 | 150 | Cu2+_ion
6 | 252.4038 | 0.0403505 | -0.0020298 | 2 | 1.702469 | 1 | 80 | 150 | Cu2+_ion
6 | 198.6229 | 0.0406093 | -0.0022265 | 2 | 1.702469 | 1 | 80 | 150 | Cu2+_ion
6 | 158.3615 | 0.04093 | -0.0024355 | 2 | 1.702469 | 1 | 80 | 150 | Cu2+_ion
6 | 125.558 | 0.0412981 | -0.0026734 | 2 | 1.702469 | 1 | 80 | 150 | Cu2+_ion
6 | 100.4464 | 0.0416931 | -0.0029013 | 2 | 1.702469 | 1 | 80 | 150 | Cu2+_ion
6 | 79.00281 | 0.0422052 | -0.0031378 | 2 | 1.702469 | 1 | 80 | 150 | Cu2+_ion
6 | 63.3446 | 0.0427236 | -0.0033123 | 2 | 1.702469 | 1 | 80 | 150 | Cu2+_ion
6 | 50.22321 | 0.0433236 | -0.0034297 | 2 | 1.702469 | 1 | 80 | 150 | Cu2+_ion
6 | 38.42213 | 0.0440452 | -0.003503 | 2 | 1.702469 | 1 | 80 | 150 | Cu2+_ion
6 | 31.25 | 0.0445847 | -0.0034923 | 2 | 1.702469 | 1 | 80 | 150 | Cu2+_ion
6 | 24.93351 | 0.0451489 | -0.0034371 | 2 | 1.702469 | 1 | 80 | 150 | Cu2+_ion
6 | 19.86229 | 0.0457161 | -0.0033603 | 2 | 1.702469 | 1 | 80 | 150 | Cu2+_ion
6 | 15.625 | 0.0462069 | -0.0032619 | 2 | 1.702469 | 1 | 80 | 150 | Cu2+_ion
6 | 12.40079 | 0.0466947 | -0.0032084 | 2 | 1.702469 | 1 | 80 | 150 | Cu2+_ion
6 | 9.93114 | 0.0470715 | -0.0031371 | 2 | 1.702469 | 1 | 80 | 150 | Cu2+_ion
6 | 7.944915 | 0.0474638 | -0.0030867 | 2 | 1.702469 | 1 | 80 | 150 | Cu2+_ion
6 | 6.317385 | 0.0478631 | -0.0030381 | 2 | 1.702469 | 1 | 80 | 150 | Cu2+_ion
6 | 5.008013 | 0.0483235 | -0.0030691 | 2 | 1.702469 | 1 | 80 | 150 | Cu2+_ion
6 | 3.945707 | 0.0487574 | -0.0030818 | 2 | 1.702469 | 1 | 80 | 150 | Cu2+_ion
6 | 3.158693 | 0.0491427 | -0.0030886 | 2 | 1.702469 | 1 | 80 | 150 | Cu2+_ion
6 | 2.504006 | 0.04956 | -0.0030932 | 2 | 1.702469 | 1 | 80 | 150 | Cu2+_ion
6 | 1.998082 | 0.0500218 | -0.0030804 | 2 | 1.702469 | 1 | 80 | 150 | Cu2+_ion
6 | 1.584686 | 0.050496 | -0.0030753 | 2 | 1.702469 | 1 | 80 | 150 | Cu2+_ion
6 | 1.266892 | 0.0508392 | -0.0030445 | 2 | 1.702469 | 1 | 80 | 150 | Cu2+_ion
6 | 0.999041 | 0.05141 | -0.0030362 | 2 | 1.702469 | 1 | 80 | 150 | Cu2+_ion
6 | 0.7923428 | 0.0517866 | -0.0029267 | 2 | 1.702469 | 1 | 80 | 150 | Cu2+_ion
6 | 0.6334459 | 0.0522222 | -0.0028899 | 2 | 1.702469 | 1 | 80 | 150 | Cu2+_ion
6 | 0.5040323 | 0.05277 | -0.0027362 | 2 | 1.702469 | 1 | 80 | 150 | Cu2+_ion
6 | 0.400641 | 0.0528817 | -0.0027794 | 2 | 1.702469 | 1 | 80 | 150 | Cu2+_ion
6 | 0.316723 | 0.0533775 | -0.0028347 | 2 | 1.702469 | 1 | 80 | 150 | Cu2+_ion
6 | 0.2520161 | 0.0534559 | -0.0025508 | 2 | 1.702469 | 1 | 80 | 150 | Cu2+_ion
6 | 0.2003205 | 0.0538204 | -0.0024235 | 2 | 1.702469 | 1 | 80 | 150 | Cu2+_ion
6 | 0.1588983 | 0.0540182 | -0.0022838 | 2 | 1.702469 | 1 | 80 | 150 | Cu2+_ion
6 | 0.1260081 | 0.0543615 | -0.0021361 | 2 | 1.702469 | 1 | 80 | 150 | Cu2+_ion
6 | 0.1001603 | 0.0547353 | -0.001854 | 2 | 1.702469 | 1 | 80 | 150 | Cu2+_ion
6 | 0.0794492 | 0.0549578 | -0.0017923 | 2 | 1.702469 | 1 | 80 | 150 | Cu2+_ion
6 | 0.0631739 | 0.055233 | -0.0016531 | 2 | 1.702469 | 1 | 80 | 150 | Cu2+_ion
6 | 0.0501337 | 0.0555299 | -0.0013905 | 2 | 1.702469 | 1 | 80 | 150 | Cu2+_ion
6 | 0.0398258 | 0.0554577 | -0.0010818 | 2 | 1.702469 | 1 | 80 | 150 | Cu2+_ion
6 | 0.0316296 | 0.0556336 | -0.0009212 | 2 | 1.702469 | 1 | 80 | 150 | Cu2+_ion
6 | 0.0251206 | 0.0557283 | -0.0007245 | 2 | 1.702469 | 1 | 80 | 150 | Cu2+_ion
6 | 0.0199553 | 0.0558933 | -0.0007105 | 2 | 1.702469 | 1 | 80 | 150 | Cu2+_ion
6 | 0.0158522 | 0.0559045 | -0.0005927 | 2 | 1.702469 | 1 | 80 | 150 | Cu2+_ion
6 | 0.0125907 | 0.0559045 | -0.0004618 | 2 | 1.702469 | 1 | 80 | 150 | Cu2+_ion
6 | 0.0100011 | 0.0560422 | -0.0003736 | 2 | 1.702469 | 1 | 80 | 150 | Cu2+_ion