## Sheet1
Time(h) | Freq | Zreal | Zimag | ppm | mean_voltage | current | temperature | flow | Label
0 | 19980.47 | 0.0422815 | 0.0176617 | 0 | 1.745652 | 1 | 60 | 150 | no_ion
0 | 15878.91 | 0.042276 | 0.0139987 | 0 | 1.745652 | 1 | 60 | 150 | no_ion
0 | 12597.66 | 0.0422756 | 0.0110642 | 0 | 1.745652 | 1 | 60 | 150 | no_ion
0 | 10019.53 | 0.042282 | 0.0087331 | 0 | 1.745652 | 1 | 60 | 150 | no_ion
0 | 7928.241 | 0.0422699 | 0.0068208 | 0 | 1.745652 | 1 | 60 | 150 | no_ion
0 | 6307.871 | 0.0423142 | 0.0053384 | 0 | 1.745652 | 1 | 60 | 150 | no_ion
0 | 5034.722 | 0.0423291 | 0.0041635 | 0 | 1.745652 | 1 | 60 | 150 | no_ion
0 | 3993.056 | 0.0424139 | 0.0031827 | 0 | 1.745652 | 1 | 60 | 150 | no_ion
0 | 3144.055 | 0.042447 | 0.0023637 | 0 | 1.745652 | 1 | 60 | 150 | no_ion
0 | 2519.531 | 0.0425897 | 0.0017428 | 0 | 1.745652 | 1 | 60 | 150 | no_ion
0 | 2000.762 | 0.0425934 | 0.0012104 | 0 | 1.745652 | 1 | 60 | 150 | no_ion
0 | 1580.669 | 0.0426062 | 0.0007575 | 0 | 1.745652 | 1 | 60 | 150 | no_ion
0 | 1253.634 | 0.0427257 | 0.00038 | 0 | 1.745652 | 1 | 60 | 150 | no_ion
0 | 1000.702 | 0.0427921 | 5.930454e-05 | 0 | 1.745652 | 1 | 60 | 150 | no_ion
0 | 790.0281 | 0.0429217 | -0.000242 | 0 | 1.745652 | 1 | 60 | 150 | no_ion
0 | 628.811 | 0.0429887 | -0.0004994 | 0 | 1.745652 | 1 | 60 | 150 | no_ion
0 | 502.2321 | 0.0431232 | -0.0007468 | 0 | 1.745652 | 1 | 60 | 150 | no_ion
0 | 400.1524 | 0.0432996 | -0.0009899 | 0 | 1.745652 | 1 | 60 | 150 | no_ion
0 | 315.5048 | 0.0434881 | -0.0012506 | 0 | 1.745652 | 1 | 60 | 150 | no_ion
0 | 252.0161 | 0.0436866 | -0.0014911 | 0 | 1.745652 | 1 | 60 | 150 | no_ion
0 | 200.3205 | 0.0439539 | -0.0017609 | 0 | 1.745652 | 1 | 60 | 150 | no_ion
0 | 158.0056 | 0.0442584 | -0.0020439 | 0 | 1.745652 | 1 | 60 | 150 | no_ion
0 | 125.558 | 0.0445725 | -0.0023173 | 0 | 1.745652 | 1 | 60 | 150 | no_ion
0 | 99.734 | 0.0450051 | -0.0025819 | 0 | 1.745652 | 1 | 60 | 150 | no_ion
0 | 79.44915 | 0.0454719 | -0.0028179 | 0 | 1.745652 | 1 | 60 | 150 | no_ion
0 | 62.91946 | 0.0461098 | -0.0030125 | 0 | 1.745652 | 1 | 60 | 150 | no_ion
0 | 49.86702 | 0.0466237 | -0.003131 | 0 | 1.745652 | 1 | 60 | 150 | no_ion
0 | 38.42213 | 0.0472786 | -0.0031858 | 0 | 1.745652 | 1 | 60 | 150 | no_ion
0 | 31.25 | 0.0478395 | -0.0031545 | 0 | 1.745652 | 1 | 60 | 150 | no_ion
0 | 24.93351 | 0.0483728 | -0.0030502 | 0 | 1.745652 | 1 | 60 | 150 | no_ion
0 | 20.03205 | 0.0488897 | -0.0029142 | 0 | 1.745652 | 1 | 60 | 150 | no_ion
0 | 15.625 | 0.0493754 | -0.002725 | 0 | 1.745652 | 1 | 60 | 150 | no_ion
0 | 12.46675 | 0.0497675 | -0.0025272 | 0 | 1.745652 | 1 | 60 | 150 | no_ion
0 | 9.9734 | 0.0500968 | -0.0023323 | 0 | 1.745652 | 1 | 60 | 150 | no_ion
0 | 7.971939 | 0.050418 | -0.0021575 | 0 | 1.745652 | 1 | 60 | 150 | no_ion
0 | 6.351626 | 0.0506755 | -0.0020111 | 0 | 1.745652 | 1 | 60 | 150 | no_ion
0 | 5.013369 | 0.0510239 | -0.0018306 | 0 | 1.745652 | 1 | 60 | 150 | no_ion
0 | 3.985969 | 0.0511572 | -0.0017156 | 0 | 1.745652 | 1 | 60 | 150 | no_ion
0 | 3.175813 | 0.0514725 | -0.001629 | 0 | 1.745652 | 1 | 60 | 150 | no_ion
0 | 2.516103 | 0.0515546 | -0.0015485 | 0 | 1.745652 | 1 | 60 | 150 | no_ion
0 | 1.99553 | 0.0518063 | -0.0013821 | 0 | 1.745652 | 1 | 60 | 150 | no_ion
0 | 1.587906 | 0.0520734 | -0.0013129 | 0 | 1.745652 | 1 | 60 | 150 | no_ion
0 | 1.258052 | 0.0520315 | -0.00112 | 0 | 1.745652 | 1 | 60 | 150 | no_ion
0 | 0.997765 | 0.0523825 | -0.0009669 | 0 | 1.745652 | 1 | 60 | 150 | no_ion
0 | 0.7927448 | 0.0522677 | -0.0009458 | 0 | 1.745652 | 1 | 60 | 150 | no_ion
0 | 0.6290258 | 0.0524211 | -0.0009946 | 0 | 1.745652 | 1 | 60 | 150 | no_ion
0 | 0.4988825 | 0.0526747 | -0.0009277 | 0 | 1.745652 | 1 | 60 | 150 | no_ion
0 | 0.3985969 | 0.0526626 | -0.0006726 | 0 | 1.745652 | 1 | 60 | 150 | no_ion
0 | 0.316723 | 0.0527833 | -0.0007102 | 0 | 1.745652 | 1 | 60 | 150 | no_ion
0 | 0.2514753 | 0.0528857 | -0.0007824 | 0 | 1.745652 | 1 | 60 | 150 | no_ion
0 | 0.1999787 | 0.0531772 | -0.0006228 | 0 | 1.745652 | 1 | 60 | 150 | no_ion
0 | 0.1587906 | 0.0531043 | -0.0003971 | 0 | 1.745652 | 1 | 60 | 150 | no_ion
0 | 0.1260081 | 0.0531481 | -0.0003552 | 0 | 1.745652 | 1 | 60 | 150 | no_ion
0 | 0.1001603 | 0.0530417 | -0.0004318 | 0 | 1.745652 | 1 | 60 | 150 | no_ion
0 | 0.0795031 | 0.0534267 | -0.0004164 | 0 | 1.745652 | 1 | 60 | 150 | no_ion
0 | 0.0631398 | 0.0532206 | -0.0004773 | 0 | 1.745652 | 1 | 60 | 150 | no_ion
0 | 0.050123 | 0.0533068 | -0.0001079 | 0 | 1.745652 | 1 | 60 | 150 | no_ion
0 | 0.0398326 | 0.0534526 | -0.0001437 | 0 | 1.745652 | 1 | 60 | 150 | no_ion
0 | 0.0316381 | 0.0529699 | -0.0002443 | 0 | 1.745652 | 1 | 60 | 150 | no_ion
0 | 0.025126 | 0.0532484 | -8.03177e-05 | 0 | 1.745652 | 1 | 60 | 150 | no_ion
0 | 0.019957 | 0.0533548 | -0.000123 | 0 | 1.745652 | 1 | 60 | 150 | no_ion
0 | 0.015849 | 0.0532167 | 1.472564e-05 | 0 | 1.745652 | 1 | 60 | 150 | no_ion
0 | 0.01259 | 0.0533697 | 0.0001042 | 0 | 1.745652 | 1 | 60 | 150 | no_ion
0 | 0.0100006 | 0.0530245 | -0.0001916 | 0 | 1.745652 | 1 | 60 | 150 | no_ion
2 | 19980.47 | 0.0421968 | 0.017673 | 0 | 1.74543 | 1 | 60 | 150 | no_ion
2 | 15878.91 | 0.042192 | 0.0140115 | 0 | 1.74543 | 1 | 60 | 150 | no_ion
2 | 12597.66 | 0.0421948 | 0.0110693 | 0 | 1.74543 | 1 | 60 | 150 | no_ion
2 | 10019.53 | 0.0422108 | 0.0087359 | 0 | 1.74543 | 1 | 60 | 150 | no_ion
2 | 7928.241 | 0.0421974 | 0.0068477 | 0 | 1.74543 | 1 | 60 | 150 | no_ion
2 | 6307.871 | 0.0422459 | 0.0053392 | 0 | 1.74543 | 1 | 60 | 150 | no_ion
2 | 5034.722 | 0.0422742 | 0.0041644 | 0 | 1.74543 | 1 | 60 | 150 | no_ion
2 | 3993.056 | 0.042383 | 0.0031836 | 0 | 1.74543 | 1 | 60 | 150 | no_ion
2 | 3144.055 | 0.0423837 | 0.0023672 | 0 | 1.74543 | 1 | 60 | 150 | no_ion
2 | 2519.531 | 0.0425117 | 0.0017447 | 0 | 1.74543 | 1 | 60 | 150 | no_ion
2 | 2000.762 | 0.0425759 | 0.0012119 | 0 | 1.74543 | 1 | 60 | 150 | no_ion
2 | 1580.669 | 0.0425984 | 0.0007582 | 0 | 1.74543 | 1 | 60 | 150 | no_ion
2 | 1253.634 | 0.0427096 | 0.0003773 | 0 | 1.74543 | 1 | 60 | 150 | no_ion
2 | 1000.702 | 0.0427438 | 5.897671e-05 | 0 | 1.74543 | 1 | 60 | 150 | no_ion
2 | 790.0281 | 0.0428414 | -0.0002414 | 0 | 1.74543 | 1 | 60 | 150 | no_ion
2 | 628.811 | 0.0429863 | -0.0004975 | 0 | 1.74543 | 1 | 60 | 150 | no_ion
2 | 502.2321 | 0.04309 | -0.0007409 | 0 | 1.74543 | 1 | 60 | 150 | no_ion
2 | 400.1524 | 0.0432154 | -0.0009871 | 0 | 1.74543 | 1 | 60 | 150 | no_ion
2 | 315.5048 | 0.0434351 | -0.0012506 | 0 | 1.74543 | 1 | 60 | 150 | no_ion
2 | 252.0161 | 0.0436241 | -0.0014921 | 0 | 1.74543 | 1 | 60 | 150 | no_ion
2 | 200.3205 | 0.0438282 | -0.0017587 | 0 | 1.74543 | 1 | 60 | 150 | no_ion
2 | 158.0056 | 0.0441299 | -0.0020418 | 0 | 1.74543 | 1 | 60 | 150 | no_ion
2 | 125.558 | 0.0444875 | -0.0023223 | 0 | 1.74543 | 1 | 60 | 150 | no_ion
2 | 99.734 | 0.0449115 | -0.0025826 | 0 | 1.74543 | 1 | 60 | 150 | no_ion
2 | 79.44915 | 0.0453611 | -0.0028227 | 0 | 1.74543 | 1 | 60 | 150 | no_ion
2 | 62.91946 | 0.0458942 | -0.0030221 | 0 | 1.74543 | 1 | 60 | 150 | no_ion
2 | 49.86702 | 0.0464988 | -0.0031368 | 0 | 1.74543 | 1 | 60 | 150 | no_ion
2 | 38.42213 | 0.0471882 | -0.003185 | 0 | 1.74543 | 1 | 60 | 150 | no_ion
2 | 31.25 | 0.0477528 | -0.0031536 | 0 | 1.74543 | 1 | 60 | 150 | no_ion
2 | 24.93351 | 0.0482331 | -0.0030548 | 0 | 1.74543 | 1 | 60 | 150 | no_ion
2 | 20.03205 | 0.0487919 | -0.0029079 | 0 | 1.74543 | 1 | 60 | 150 | no_ion
2 | 15.625 | 0.0493026 | -0.0027221 | 0 | 1.74543 | 1 | 60 | 150 | no_ion
2 | 12.46675 | 0.0497605 | -0.0025252 | 0 | 1.74543 | 1 | 60 | 150 | no_ion
2 | 9.9734 | 0.0500275 | -0.002346 | 0 | 1.74543 | 1 | 60 | 150 | no_ion
2 | 7.971939 | 0.0503596 | -0.0021633 | 0 | 1.74543 | 1 | 60 | 150 | no_ion
2 | 6.351626 | 0.0506916 | -0.0020058 | 0 | 1.74543 | 1 | 60 | 150 | no_ion
2 | 5.013369 | 0.0509759 | -0.0018401 | 0 | 1.74543 | 1 | 60 | 150 | no_ion
2 | 3.985969 | 0.0511057 | -0.0016773 | 0 | 1.74543 | 1 | 60 | 150 | no_ion
2 | 3.175813 | 0.0512195 | -0.0016733 | 0 | 1.74543 | 1 | 60 | 150 | no_ion
2 | 2.516103 | 0.0515954 | -0.0013964 | 0 | 1.74543 | 1 | 60 | 150 | no_ion
2 | 1.99553 | 0.0518445 | -0.0012947 | 0 | 1.74543 | 1 | 60 | 150 | no_ion
2 | 1.587906 | 0.0517749 | -0.0013578 | 0 | 1.74543 | 1 | 60 | 150 | no_ion
2 | 1.258052 | 0.0520251 | -0.0012872 | 0 | 1.74543 | 1 | 60 | 150 | no_ion
2 | 0.997765 | 0.0522988 | -0.0009267 | 0 | 1.74543 | 1 | 60 | 150 | no_ion
2 | 0.7927448 | 0.0523989 | -0.0009515 | 0 | 1.74543 | 1 | 60 | 150 | no_ion
2 | 0.6290258 | 0.0524151 | -0.000951 | 0 | 1.74543 | 1 | 60 | 150 | no_ion
2 | 0.4988825 | 0.0526691 | -0.0009131 | 0 | 1.74543 | 1 | 60 | 150 | no_ion
2 | 0.3985969 | 0.0527144 | -0.0010527 | 0 | 1.74543 | 1 | 60 | 150 | no_ion
2 | 0.316723 | 0.052779 | -0.0007789 | 0 | 1.74543 | 1 | 60 | 150 | no_ion
2 | 0.2514753 | 0.0528037 | -0.0008818 | 0 | 1.74543 | 1 | 60 | 150 | no_ion
2 | 0.1999787 | 0.0527621 | -0.0002016 | 0 | 1.74543 | 1 | 60 | 150 | no_ion
2 | 0.1587906 | 0.0533626 | -0.0004406 | 0 | 1.74543 | 1 | 60 | 150 | no_ion
2 | 0.1260081 | 0.0531062 | -0.0004397 | 0 | 1.74543 | 1 | 60 | 150 | no_ion
2 | 0.1001603 | 0.0532989 | -0.000506 | 0 | 1.74543 | 1 | 60 | 150 | no_ion
2 | 0.0795031 | 0.0534177 | -0.0002044 | 0 | 1.74543 | 1 | 60 | 150 | no_ion
2 | 0.0631398 | 0.0533861 | -0.0003785 | 0 | 1.74543 | 1 | 60 | 150 | no_ion
2 | 0.050123 | 0.0533522 | -0.0003429 | 0 | 1.74543 | 1 | 60 | 150 | no_ion
2 | 0.0398326 | 0.0528666 | -6.788887e-05 | 0 | 1.74543 | 1 | 60 | 150 | no_ion
2 | 0.0316381 | 0.0531529 | 2.757793e-05 | 0 | 1.74543 | 1 | 60 | 150 | no_ion
2 | 0.025126 | 0.053229 | -0.0002589 | 0 | 1.74543 | 1 | 60 | 150 | no_ion
2 | 0.019957 | 0.0531085 | -8.237836e-05 | 0 | 1.74543 | 1 | 60 | 150 | no_ion
2 | 0.015849 | 0.053317 | 7.545942e-06 | 0 | 1.74543 | 1 | 60 | 150 | no_ion
2 | 0.01259 | 0.0534182 | -0.0001667 | 0 | 1.74543 | 1 | 60 | 150 | no_ion
2 | 0.0100006 | 0.0532214 | 5.053654e-05 | 0 | 1.74543 | 1 | 60 | 150 | no_ion
4 | 19980.47 | 0.042194 | 0.0176682 | 0 | 1.745057 | 1 | 60 | 150 | no_ion
4 | 15878.91 | 0.042139 | 0.014019 | 0 | 1.745057 | 1 | 60 | 150 | no_ion
4 | 12597.66 | 0.0421604 | 0.0110536 | 0 | 1.745057 | 1 | 60 | 150 | no_ion
4 | 10019.53 | 0.0421854 | 0.0087424 | 0 | 1.745057 | 1 | 60 | 150 | no_ion
4 | 7928.241 | 0.0422074 | 0.0068305 | 0 | 1.745057 | 1 | 60 | 150 | no_ion
4 | 6307.871 | 0.0422096 | 0.0053497 | 0 | 1.745057 | 1 | 60 | 150 | no_ion
4 | 5034.722 | 0.042259 | 0.0041655 | 0 | 1.745057 | 1 | 60 | 150 | no_ion
4 | 3993.056 | 0.0423471 | 0.0031858 | 0 | 1.745057 | 1 | 60 | 150 | no_ion
4 | 3144.055 | 0.0424011 | 0.0023637 | 0 | 1.745057 | 1 | 60 | 150 | no_ion
4 | 2519.531 | 0.0424111 | 0.001745 | 0 | 1.745057 | 1 | 60 | 150 | no_ion
4 | 2000.762 | 0.0424937 | 0.0012116 | 0 | 1.745057 | 1 | 60 | 150 | no_ion
4 | 1580.669 | 0.0425515 | 0.0007582 | 0 | 1.745057 | 1 | 60 | 150 | no_ion
4 | 1253.634 | 0.0426807 | 0.0003766 | 0 | 1.745057 | 1 | 60 | 150 | no_ion
4 | 1000.702 | 0.0427357 | 5.703228e-05 | 0 | 1.745057 | 1 | 60 | 150 | no_ion
4 | 790.0281 | 0.0427997 | -0.0002427 | 0 | 1.745057 | 1 | 60 | 150 | no_ion
4 | 628.811 | 0.0428854 | -0.0005001 | 0 | 1.745057 | 1 | 60 | 150 | no_ion
4 | 502.2321 | 0.0430386 | -0.0007463 | 0 | 1.745057 | 1 | 60 | 150 | no_ion
4 | 400.1524 | 0.0431852 | -0.0009887 | 0 | 1.745057 | 1 | 60 | 150 | no_ion
4 | 315.5048 | 0.043366 | -0.0012501 | 0 | 1.745057 | 1 | 60 | 150 | no_ion
4 | 252.0161 | 0.0435582 | -0.0014966 | 0 | 1.745057 | 1 | 60 | 150 | no_ion
4 | 200.3205 | 0.0438273 | -0.0017699 | 0 | 1.745057 | 1 | 60 | 150 | no_ion
4 | 158.0056 | 0.0441721 | -0.0020546 | 0 | 1.745057 | 1 | 60 | 150 | no_ion
4 | 125.558 | 0.0445074 | -0.0023294 | 0 | 1.745057 | 1 | 60 | 150 | no_ion
4 | 99.734 | 0.044918 | -0.0025914 | 0 | 1.745057 | 1 | 60 | 150 | no_ion
4 | 79.44915 | 0.0453711 | -0.002829 | 0 | 1.745057 | 1 | 60 | 150 | no_ion
4 | 62.91946 | 0.0459018 | -0.0030184 | 0 | 1.745057 | 1 | 60 | 150 | no_ion
4 | 49.86702 | 0.0464613 | -0.0031391 | 0 | 1.745057 | 1 | 60 | 150 | no_ion
4 | 38.42213 | 0.047205 | -0.0031832 | 0 | 1.745057 | 1 | 60 | 150 | no_ion
4 | 31.25 | 0.0477138 | -0.0031544 | 0 | 1.745057 | 1 | 60 | 150 | no_ion
4 | 24.93351 | 0.0481973 | -0.0030567 | 0 | 1.745057 | 1 | 60 | 150 | no_ion
4 | 20.03205 | 0.0487501 | -0.0029115 | 0 | 1.745057 | 1 | 60 | 150 | no_ion
4 | 15.625 | 0.0492341 | -0.0027036 | 0 | 1.745057 | 1 | 60 | 150 | no_ion
4 | 12.46675 | 0.0496401 | -0.0025334 | 0 | 1.745057 | 1 | 60 | 150 | no_ion
4 | 9.9734 | 0.0500244 | -0.0023442 | 0 | 1.745057 | 1 | 60 | 150 | no_ion
4 | 7.971939 | 0.0503188 | -0.0021645 | 0 | 1.745057 | 1 | 60 | 150 | no_ion
4 | 6.351626 | 0.0505654 | -0.0019982 | 0 | 1.745057 | 1 | 60 | 150 | no_ion
4 | 5.013369 | 0.0508606 | -0.0018298 | 0 | 1.745057 | 1 | 60 | 150 | no_ion
4 | 3.985969 | 0.0510692 | -0.0017142 | 0 | 1.745057 | 1 | 60 | 150 | no_ion
4 | 3.175813 | 0.0512866 | -0.0015541 | 0 | 1.745057 | 1 | 60 | 150 | no_ion
4 | 2.516103 | 0.0514286 | -0.0015566 | 0 | 1.745057 | 1 | 60 | 150 | no_ion
4 | 1.99553 | 0.0516088 | -0.0013973 | 0 | 1.745057 | 1 | 60 | 150 | no_ion
4 | 1.587906 | 0.051937 | -0.0011482 | 0 | 1.745057 | 1 | 60 | 150 | no_ion
4 | 1.258052 | 0.0521669 | -0.0010208 | 0 | 1.745057 | 1 | 60 | 150 | no_ion
4 | 0.997765 | 0.0521862 | -0.000996 | 0 | 1.745057 | 1 | 60 | 150 | no_ion
4 | 0.7927448 | 0.0522218 | -0.0010253 | 0 | 1.745057 | 1 | 60 | 150 | no_ion
4 | 0.6290258 | 0.0523138 | -0.0008108 | 0 | 1.745057 | 1 | 60 | 150 | no_ion
4 | 0.4988825 | 0.0526613 | -0.0006501 | 0 | 1.745057 | 1 | 60 | 150 | no_ion
4 | 0.3985969 | 0.0527602 | -0.0007342 | 0 | 1.745057 | 1 | 60 | 150 | no_ion
4 | 0.316723 | 0.0528086 | -0.0006439 | 0 | 1.745057 | 1 | 60 | 150 | no_ion
4 | 0.2514753 | 0.0529203 | -0.0008429 | 0 | 1.745057 | 1 | 60 | 150 | no_ion
4 | 0.1999787 | 0.0529961 | -0.0007559 | 0 | 1.745057 | 1 | 60 | 150 | no_ion
4 | 0.1587906 | 0.0531689 | -0.0006212 | 0 | 1.745057 | 1 | 60 | 150 | no_ion
4 | 0.1260081 | 0.053082 | -0.0004502 | 0 | 1.745057 | 1 | 60 | 150 | no_ion
4 | 0.1001603 | 0.0532952 | -0.0005542 | 0 | 1.745057 | 1 | 60 | 150 | no_ion
4 | 0.0795031 | 0.053241 | -0.0003449 | 0 | 1.745057 | 1 | 60 | 150 | no_ion
4 | 0.0631398 | 0.0533172 | -0.0003891 | 0 | 1.745057 | 1 | 60 | 150 | no_ion
4 | 0.050123 | 0.0533638 | -0.0003011 | 0 | 1.745057 | 1 | 60 | 150 | no_ion
4 | 0.0398326 | 0.0529894 | -5.564748e-05 | 0 | 1.745057 | 1 | 60 | 150 | no_ion
4 | 0.0316381 | 0.0534165 | -0.0001479 | 0 | 1.745057 | 1 | 60 | 150 | no_ion
4 | 0.025126 | 0.0531429 | -0.0002316 | 0 | 1.745057 | 1 | 60 | 150 | no_ion
4 | 0.019957 | 0.0533831 | -9.86e-05 | 0 | 1.745057 | 1 | 60 | 150 | no_ion
4 | 0.015849 | 0.0530952 | -0.0001106 | 0 | 1.745057 | 1 | 60 | 150 | no_ion
4 | 0.01259 | 0.05329 | -4.433938e-05 | 0 | 1.745057 | 1 | 60 | 150 | no_ion
4 | 0.0100006 | 0.0530881 | -0.0001408 | 0 | 1.745057 | 1 | 60 | 150 | no_ion
6 | 19980.47 | 0.0421946 | 0.0176796 | 0 | 1.74489 | 1 | 60 | 150 | no_ion
6 | 15878.91 | 0.0421636 | 0.0140094 | 0 | 1.74489 | 1 | 60 | 150 | no_ion
6 | 12597.66 | 0.0421423 | 0.0110626 | 0 | 1.74489 | 1 | 60 | 150 | no_ion
6 | 10019.53 | 0.0421694 | 0.0087269 | 0 | 1.74489 | 1 | 60 | 150 | no_ion
6 | 7928.241 | 0.0421868 | 0.0068325 | 0 | 1.74489 | 1 | 60 | 150 | no_ion
6 | 6307.871 | 0.0421857 | 0.0053365 | 0 | 1.74489 | 1 | 60 | 150 | no_ion
6 | 5034.722 | 0.0422657 | 0.0041616 | 0 | 1.74489 | 1 | 60 | 150 | no_ion
6 | 3993.056 | 0.0422844 | 0.0031812 | 0 | 1.74489 | 1 | 60 | 150 | no_ion
6 | 3144.055 | 0.0423068 | 0.0023667 | 0 | 1.74489 | 1 | 60 | 150 | no_ion
6 | 2519.531 | 0.042332 | 0.0017444 | 0 | 1.74489 | 1 | 60 | 150 | no_ion
6 | 2000.762 | 0.0424156 | 0.001211 | 0 | 1.74489 | 1 | 60 | 150 | no_ion
6 | 1580.669 | 0.0424953 | 0.0007575 | 0 | 1.74489 | 1 | 60 | 150 | no_ion
6 | 1253.634 | 0.0425913 | 0.000377 | 0 | 1.74489 | 1 | 60 | 150 | no_ion
6 | 1000.702 | 0.0426758 | 5.613652e-05 | 0 | 1.74489 | 1 | 60 | 150 | no_ion
6 | 790.0281 | 0.0427825 | -0.0002421 | 0 | 1.74489 | 1 | 60 | 150 | no_ion
6 | 628.811 | 0.0429288 | -0.0004998 | 0 | 1.74489 | 1 | 60 | 150 | no_ion
6 | 502.2321 | 0.0430148 | -0.0007478 | 0 | 1.74489 | 1 | 60 | 150 | no_ion
6 | 400.1524 | 0.0431581 | -0.0009879 | 0 | 1.74489 | 1 | 60 | 150 | no_ion
6 | 315.5048 | 0.0433594 | -0.0012525 | 0 | 1.74489 | 1 | 60 | 150 | no_ion
6 | 252.0161 | 0.043503 | -0.0014995 | 0 | 1.74489 | 1 | 60 | 150 | no_ion
6 | 200.3205 | 0.0438112 | -0.001768 | 0 | 1.74489 | 1 | 60 | 150 | no_ion
6 | 158.0056 | 0.0441215 | -0.0020492 | 0 | 1.74489 | 1 | 60 | 150 | no_ion
6 | 125.558 | 0.0444603 | -0.0023319 | 0 | 1.74489 | 1 | 60 | 150 | no_ion
6 | 99.734 | 0.0448555 | -0.0025932 | 0 | 1.74489 | 1 | 60 | 150 | no_ion
6 | 79.44915 | 0.0453065 | -0.0028282 | 0 | 1.74489 | 1 | 60 | 150 | no_ion
6 | 62.91946 | 0.0459063 | -0.0030269 | 0 | 1.74489 | 1 | 60 | 150 | no_ion
6 | 49.86702 | 0.0464742 | -0.0031436 | 0 | 1.74489 | 1 | 60 | 150 | no_ion
6 | 38.42213 | 0.0471539 | -0.0031908 | 0 | 1.74489 | 1 | 60 | 150 | no_ion
6 | 31.25 | 0.0476172 | -0.0031551 | 0 | 1.74489 | 1 | 60 | 150 | no_ion
6 | 24.93351 | 0.0481536 | -0.003051 | 0 | 1.74489 | 1 | 60 | 150 | no_ion
6 | 20.03205 | 0.0487851 | -0.0029052 | 0 | 1.74489 | 1 | 60 | 150 | no_ion
6 | 15.625 | 0.0492482 | -0.0027161 | 0 | 1.74489 | 1 | 60 | 150 | no_ion
6 | 12.46675 | 0.0495525 | -0.0025334 | 0 | 1.74489 | 1 | 60 | 150 | no_ion
6 | 9.9734 | 0.0499314 | -0.0023337 | 0 | 1.74489 | 1 | 60 | 150 | no_ion
6 | 7.971939 | 0.050262 | -0.0021568 | 0 | 1.74489 | 1 | 60 | 150 | no_ion
6 | 6.351626 | 0.050572 | -0.0019684 | 0 | 1.74489 | 1 | 60 | 150 | no_ion
6 | 5.013369 | 0.050905 | -0.0018238 | 0 | 1.74489 | 1 | 60 | 150 | no_ion
6 | 3.985969 | 0.0510888 | -0.0016957 | 0 | 1.74489 | 1 | 60 | 150 | no_ion
6 | 3.175813 | 0.0512845 | -0.0015072 | 0 | 1.74489 | 1 | 60 | 150 | no_ion
6 | 2.516103 | 0.0514598 | -0.0014671 | 0 | 1.74489 | 1 | 60 | 150 | no_ion
6 | 1.99553 | 0.0517039 | -0.0014031 | 0 | 1.74489 | 1 | 60 | 150 | no_ion
6 | 1.587906 | 0.0518257 | -0.0012807 | 0 | 1.74489 | 1 | 60 | 150 | no_ion
6 | 1.258052 | 0.0519239 | -0.0011031 | 0 | 1.74489 | 1 | 60 | 150 | no_ion
6 | 0.997765 | 0.0521722 | -0.001053 | 0 | 1.74489 | 1 | 60 | 150 | no_ion
6 | 0.7927448 | 0.052286 | -0.0011249 | 0 | 1.74489 | 1 | 60 | 150 | no_ion
6 | 0.6290258 | 0.0525423 | -0.0009074 | 0 | 1.74489 | 1 | 60 | 150 | no_ion
6 | 0.4988825 | 0.0525423 | -0.0008383 | 0 | 1.74489 | 1 | 60 | 150 | no_ion
6 | 0.3985969 | 0.0526034 | -0.0006423 | 0 | 1.74489 | 1 | 60 | 150 | no_ion
6 | 0.316723 | 0.0528525 | -0.0007919 | 0 | 1.74489 | 1 | 60 | 150 | no_ion
6 | 0.2514753 | 0.0527702 | -0.000818 | 0 | 1.74489 | 1 | 60 | 150 | no_ion
6 | 0.1999787 | 0.0527786 | -0.0006716 | 0 | 1.74489 | 1 | 60 | 150 | no_ion
6 | 0.1587906 | 0.0527188 | -0.0005694 | 0 | 1.74489 | 1 | 60 | 150 | no_ion
6 | 0.1260081 | 0.0533147 | -0.0003484 | 0 | 1.74489 | 1 | 60 | 150 | no_ion
6 | 0.1001603 | 0.0527136 | -5.241586e-05 | 0 | 1.74489 | 1 | 60 | 150 | no_ion
6 | 0.0795031 | 0.0531976 | -0.0001704 | 0 | 1.74489 | 1 | 60 | 150 | no_ion
6 | 0.0631398 | 0.0532411 | -0.000484 | 0 | 1.74489 | 1 | 60 | 150 | no_ion
6 | 0.050123 | 0.053271 | -0.0002975 | 0 | 1.74489 | 1 | 60 | 150 | no_ion
6 | 0.0398326 | 0.0532258 | -0.0001898 | 0 | 1.74489 | 1 | 60 | 150 | no_ion
6 | 0.0316381 | 0.0529164 | -0.0002817 | 0 | 1.74489 | 1 | 60 | 150 | no_ion
6 | 0.025126 | 0.05329 | -5.923838e-05 | 0 | 1.74489 | 1 | 60 | 150 | no_ion
6 | 0.019957 | 0.0531751 | -8.129975e-05 | 0 | 1.74489 | 1 | 60 | 150 | no_ion
6 | 0.015849 | 0.0532234 | -0.0004485 | 0 | 1.74489 | 1 | 60 | 150 | no_ion
6 | 0.01259 | 0.0530765 | -0.0002197 | 0 | 1.74489 | 1 | 60 | 150 | no_ion
6 | 0.0100006 | 0.0528511 | -0.0002505 | 0 | 1.74489 | 1 | 60 | 150 | no_ion