## Sheet1
Time(h) | Freq | Zreal | Zimag | ppm | mean_voltage | current | temperature | flow | Label
0 | 19980.47 | 0.0421968 | 0.017673 | 0 | 1.74543 | 1 | 60 | 150 | no_ion
0 | 15878.91 | 0.042192 | 0.0140115 | 0 | 1.74543 | 1 | 60 | 150 | no_ion
0 | 12597.66 | 0.0421948 | 0.0110693 | 0 | 1.74543 | 1 | 60 | 150 | no_ion
0 | 10019.53 | 0.0422108 | 0.0087359 | 0 | 1.74543 | 1 | 60 | 150 | no_ion
0 | 7928.241 | 0.0421974 | 0.0068477 | 0 | 1.74543 | 1 | 60 | 150 | no_ion
0 | 6307.871 | 0.0422459 | 0.0053392 | 0 | 1.74543 | 1 | 60 | 150 | no_ion
0 | 5034.722 | 0.0422742 | 0.0041644 | 0 | 1.74543 | 1 | 60 | 150 | no_ion
0 | 3993.056 | 0.042383 | 0.0031836 | 0 | 1.74543 | 1 | 60 | 150 | no_ion
0 | 3144.055 | 0.0423837 | 0.0023672 | 0 | 1.74543 | 1 | 60 | 150 | no_ion
0 | 2519.531 | 0.0425117 | 0.0017447 | 0 | 1.74543 | 1 | 60 | 150 | no_ion
0 | 2000.762 | 0.0425759 | 0.0012119 | 0 | 1.74543 | 1 | 60 | 150 | no_ion
0 | 1580.669 | 0.0425984 | 0.0007582 | 0 | 1.74543 | 1 | 60 | 150 | no_ion
0 | 1253.634 | 0.0427096 | 0.0003773 | 0 | 1.74543 | 1 | 60 | 150 | no_ion
0 | 1000.702 | 0.0427438 | 5.897671e-05 | 0 | 1.74543 | 1 | 60 | 150 | no_ion
0 | 790.0281 | 0.0428414 | -0.0002414 | 0 | 1.74543 | 1 | 60 | 150 | no_ion
0 | 628.811 | 0.0429863 | -0.0004975 | 0 | 1.74543 | 1 | 60 | 150 | no_ion
0 | 502.2321 | 0.04309 | -0.0007409 | 0 | 1.74543 | 1 | 60 | 150 | no_ion
0 | 400.1524 | 0.0432154 | -0.0009871 | 0 | 1.74543 | 1 | 60 | 150 | no_ion
0 | 315.5048 | 0.0434351 | -0.0012506 | 0 | 1.74543 | 1 | 60 | 150 | no_ion
0 | 252.0161 | 0.0436241 | -0.0014921 | 0 | 1.74543 | 1 | 60 | 150 | no_ion
0 | 200.3205 | 0.0438282 | -0.0017587 | 0 | 1.74543 | 1 | 60 | 150 | no_ion
0 | 158.0056 | 0.0441299 | -0.0020418 | 0 | 1.74543 | 1 | 60 | 150 | no_ion
0 | 125.558 | 0.0444875 | -0.0023223 | 0 | 1.74543 | 1 | 60 | 150 | no_ion
0 | 99.734 | 0.0449115 | -0.0025826 | 0 | 1.74543 | 1 | 60 | 150 | no_ion
0 | 79.44915 | 0.0453611 | -0.0028227 | 0 | 1.74543 | 1 | 60 | 150 | no_ion
0 | 62.91946 | 0.0458942 | -0.0030221 | 0 | 1.74543 | 1 | 60 | 150 | no_ion
0 | 49.86702 | 0.0464988 | -0.0031368 | 0 | 1.74543 | 1 | 60 | 150 | no_ion
0 | 38.42213 | 0.0471882 | -0.003185 | 0 | 1.74543 | 1 | 60 | 150 | no_ion
0 | 31.25 | 0.0477528 | -0.0031536 | 0 | 1.74543 | 1 | 60 | 150 | no_ion
0 | 24.93351 | 0.0482331 | -0.0030548 | 0 | 1.74543 | 1 | 60 | 150 | no_ion
0 | 20.03205 | 0.0487919 | -0.0029079 | 0 | 1.74543 | 1 | 60 | 150 | no_ion
0 | 15.625 | 0.0493026 | -0.0027221 | 0 | 1.74543 | 1 | 60 | 150 | no_ion
0 | 12.46675 | 0.0497605 | -0.0025252 | 0 | 1.74543 | 1 | 60 | 150 | no_ion
0 | 9.9734 | 0.0500275 | -0.002346 | 0 | 1.74543 | 1 | 60 | 150 | no_ion
0 | 7.971939 | 0.0503596 | -0.0021633 | 0 | 1.74543 | 1 | 60 | 150 | no_ion
0 | 6.351626 | 0.0506916 | -0.0020058 | 0 | 1.74543 | 1 | 60 | 150 | no_ion
0 | 5.013369 | 0.0509759 | -0.0018401 | 0 | 1.74543 | 1 | 60 | 150 | no_ion
0 | 3.985969 | 0.0511057 | -0.0016773 | 0 | 1.74543 | 1 | 60 | 150 | no_ion
0 | 3.175813 | 0.0512195 | -0.0016733 | 0 | 1.74543 | 1 | 60 | 150 | no_ion
0 | 2.516103 | 0.0515954 | -0.0013964 | 0 | 1.74543 | 1 | 60 | 150 | no_ion
0 | 1.99553 | 0.0518445 | -0.0012947 | 0 | 1.74543 | 1 | 60 | 150 | no_ion
0 | 1.587906 | 0.0517749 | -0.0013578 | 0 | 1.74543 | 1 | 60 | 150 | no_ion
0 | 1.258052 | 0.0520251 | -0.0012872 | 0 | 1.74543 | 1 | 60 | 150 | no_ion
0 | 0.997765 | 0.0522988 | -0.0009267 | 0 | 1.74543 | 1 | 60 | 150 | no_ion
0 | 0.7927448 | 0.0523989 | -0.0009515 | 0 | 1.74543 | 1 | 60 | 150 | no_ion
0 | 0.6290258 | 0.0524151 | -0.000951 | 0 | 1.74543 | 1 | 60 | 150 | no_ion
0 | 0.4988825 | 0.0526691 | -0.0009131 | 0 | 1.74543 | 1 | 60 | 150 | no_ion
0 | 0.3985969 | 0.0527144 | -0.0010527 | 0 | 1.74543 | 1 | 60 | 150 | no_ion
0 | 0.316723 | 0.052779 | -0.0007789 | 0 | 1.74543 | 1 | 60 | 150 | no_ion
0 | 0.2514753 | 0.0528037 | -0.0008818 | 0 | 1.74543 | 1 | 60 | 150 | no_ion
0 | 0.1999787 | 0.0527621 | -0.0002016 | 0 | 1.74543 | 1 | 60 | 150 | no_ion
0 | 0.1587906 | 0.0533626 | -0.0004406 | 0 | 1.74543 | 1 | 60 | 150 | no_ion
0 | 0.1260081 | 0.0531062 | -0.0004397 | 0 | 1.74543 | 1 | 60 | 150 | no_ion
0 | 0.1001603 | 0.0532989 | -0.000506 | 0 | 1.74543 | 1 | 60 | 150 | no_ion
0 | 0.0795031 | 0.0534177 | -0.0002044 | 0 | 1.74543 | 1 | 60 | 150 | no_ion
0 | 0.0631398 | 0.0533861 | -0.0003785 | 0 | 1.74543 | 1 | 60 | 150 | no_ion
0 | 0.050123 | 0.0533522 | -0.0003429 | 0 | 1.74543 | 1 | 60 | 150 | no_ion
0 | 0.0398326 | 0.0528666 | -6.788887e-05 | 0 | 1.74543 | 1 | 60 | 150 | no_ion
0 | 0.0316381 | 0.0531529 | 2.757793e-05 | 0 | 1.74543 | 1 | 60 | 150 | no_ion
0 | 0.025126 | 0.053229 | -0.0002589 | 0 | 1.74543 | 1 | 60 | 150 | no_ion
0 | 0.019957 | 0.0531085 | -8.237836e-05 | 0 | 1.74543 | 1 | 60 | 150 | no_ion
0 | 0.015849 | 0.053317 | 7.545942e-06 | 0 | 1.74543 | 1 | 60 | 150 | no_ion
0 | 0.01259 | 0.0534182 | -0.0001667 | 0 | 1.74543 | 1 | 60 | 150 | no_ion
0 | 0.0100006 | 0.0532214 | 5.053654e-05 | 0 | 1.74543 | 1 | 60 | 150 | no_ion
2 | 19980.47 | 0.042194 | 0.0176682 | 0 | 1.745057 | 1 | 60 | 150 | no_ion
2 | 15878.91 | 0.042139 | 0.014019 | 0 | 1.745057 | 1 | 60 | 150 | no_ion
2 | 12597.66 | 0.0421604 | 0.0110536 | 0 | 1.745057 | 1 | 60 | 150 | no_ion
2 | 10019.53 | 0.0421854 | 0.0087424 | 0 | 1.745057 | 1 | 60 | 150 | no_ion
2 | 7928.241 | 0.0422074 | 0.0068305 | 0 | 1.745057 | 1 | 60 | 150 | no_ion
2 | 6307.871 | 0.0422096 | 0.0053497 | 0 | 1.745057 | 1 | 60 | 150 | no_ion
2 | 5034.722 | 0.042259 | 0.0041655 | 0 | 1.745057 | 1 | 60 | 150 | no_ion
2 | 3993.056 | 0.0423471 | 0.0031858 | 0 | 1.745057 | 1 | 60 | 150 | no_ion
2 | 3144.055 | 0.0424011 | 0.0023637 | 0 | 1.745057 | 1 | 60 | 150 | no_ion
2 | 2519.531 | 0.0424111 | 0.001745 | 0 | 1.745057 | 1 | 60 | 150 | no_ion
2 | 2000.762 | 0.0424937 | 0.0012116 | 0 | 1.745057 | 1 | 60 | 150 | no_ion
2 | 1580.669 | 0.0425515 | 0.0007582 | 0 | 1.745057 | 1 | 60 | 150 | no_ion
2 | 1253.634 | 0.0426807 | 0.0003766 | 0 | 1.745057 | 1 | 60 | 150 | no_ion
2 | 1000.702 | 0.0427357 | 5.703228e-05 | 0 | 1.745057 | 1 | 60 | 150 | no_ion
2 | 790.0281 | 0.0427997 | -0.0002427 | 0 | 1.745057 | 1 | 60 | 150 | no_ion
2 | 628.811 | 0.0428854 | -0.0005001 | 0 | 1.745057 | 1 | 60 | 150 | no_ion
2 | 502.2321 | 0.0430386 | -0.0007463 | 0 | 1.745057 | 1 | 60 | 150 | no_ion
2 | 400.1524 | 0.0431852 | -0.0009887 | 0 | 1.745057 | 1 | 60 | 150 | no_ion
2 | 315.5048 | 0.043366 | -0.0012501 | 0 | 1.745057 | 1 | 60 | 150 | no_ion
2 | 252.0161 | 0.0435582 | -0.0014966 | 0 | 1.745057 | 1 | 60 | 150 | no_ion
2 | 200.3205 | 0.0438273 | -0.0017699 | 0 | 1.745057 | 1 | 60 | 150 | no_ion
2 | 158.0056 | 0.0441721 | -0.0020546 | 0 | 1.745057 | 1 | 60 | 150 | no_ion
2 | 125.558 | 0.0445074 | -0.0023294 | 0 | 1.745057 | 1 | 60 | 150 | no_ion
2 | 99.734 | 0.044918 | -0.0025914 | 0 | 1.745057 | 1 | 60 | 150 | no_ion
2 | 79.44915 | 0.0453711 | -0.002829 | 0 | 1.745057 | 1 | 60 | 150 | no_ion
2 | 62.91946 | 0.0459018 | -0.0030184 | 0 | 1.745057 | 1 | 60 | 150 | no_ion
2 | 49.86702 | 0.0464613 | -0.0031391 | 0 | 1.745057 | 1 | 60 | 150 | no_ion
2 | 38.42213 | 0.047205 | -0.0031832 | 0 | 1.745057 | 1 | 60 | 150 | no_ion
2 | 31.25 | 0.0477138 | -0.0031544 | 0 | 1.745057 | 1 | 60 | 150 | no_ion
2 | 24.93351 | 0.0481973 | -0.0030567 | 0 | 1.745057 | 1 | 60 | 150 | no_ion
2 | 20.03205 | 0.0487501 | -0.0029115 | 0 | 1.745057 | 1 | 60 | 150 | no_ion
2 | 15.625 | 0.0492341 | -0.0027036 | 0 | 1.745057 | 1 | 60 | 150 | no_ion
2 | 12.46675 | 0.0496401 | -0.0025334 | 0 | 1.745057 | 1 | 60 | 150 | no_ion
2 | 9.9734 | 0.0500244 | -0.0023442 | 0 | 1.745057 | 1 | 60 | 150 | no_ion
2 | 7.971939 | 0.0503188 | -0.0021645 | 0 | 1.745057 | 1 | 60 | 150 | no_ion
2 | 6.351626 | 0.0505654 | -0.0019982 | 0 | 1.745057 | 1 | 60 | 150 | no_ion
2 | 5.013369 | 0.0508606 | -0.0018298 | 0 | 1.745057 | 1 | 60 | 150 | no_ion
2 | 3.985969 | 0.0510692 | -0.0017142 | 0 | 1.745057 | 1 | 60 | 150 | no_ion
2 | 3.175813 | 0.0512866 | -0.0015541 | 0 | 1.745057 | 1 | 60 | 150 | no_ion
2 | 2.516103 | 0.0514286 | -0.0015566 | 0 | 1.745057 | 1 | 60 | 150 | no_ion
2 | 1.99553 | 0.0516088 | -0.0013973 | 0 | 1.745057 | 1 | 60 | 150 | no_ion
2 | 1.587906 | 0.051937 | -0.0011482 | 0 | 1.745057 | 1 | 60 | 150 | no_ion
2 | 1.258052 | 0.0521669 | -0.0010208 | 0 | 1.745057 | 1 | 60 | 150 | no_ion
2 | 0.997765 | 0.0521862 | -0.000996 | 0 | 1.745057 | 1 | 60 | 150 | no_ion
2 | 0.7927448 | 0.0522218 | -0.0010253 | 0 | 1.745057 | 1 | 60 | 150 | no_ion
2 | 0.6290258 | 0.0523138 | -0.0008108 | 0 | 1.745057 | 1 | 60 | 150 | no_ion
2 | 0.4988825 | 0.0526613 | -0.0006501 | 0 | 1.745057 | 1 | 60 | 150 | no_ion
2 | 0.3985969 | 0.0527602 | -0.0007342 | 0 | 1.745057 | 1 | 60 | 150 | no_ion
2 | 0.316723 | 0.0528086 | -0.0006439 | 0 | 1.745057 | 1 | 60 | 150 | no_ion
2 | 0.2514753 | 0.0529203 | -0.0008429 | 0 | 1.745057 | 1 | 60 | 150 | no_ion
2 | 0.1999787 | 0.0529961 | -0.0007559 | 0 | 1.745057 | 1 | 60 | 150 | no_ion
2 | 0.1587906 | 0.0531689 | -0.0006212 | 0 | 1.745057 | 1 | 60 | 150 | no_ion
2 | 0.1260081 | 0.053082 | -0.0004502 | 0 | 1.745057 | 1 | 60 | 150 | no_ion
2 | 0.1001603 | 0.0532952 | -0.0005542 | 0 | 1.745057 | 1 | 60 | 150 | no_ion
2 | 0.0795031 | 0.053241 | -0.0003449 | 0 | 1.745057 | 1 | 60 | 150 | no_ion
2 | 0.0631398 | 0.0533172 | -0.0003891 | 0 | 1.745057 | 1 | 60 | 150 | no_ion
2 | 0.050123 | 0.0533638 | -0.0003011 | 0 | 1.745057 | 1 | 60 | 150 | no_ion
2 | 0.0398326 | 0.0529894 | -5.564748e-05 | 0 | 1.745057 | 1 | 60 | 150 | no_ion
2 | 0.0316381 | 0.0534165 | -0.0001479 | 0 | 1.745057 | 1 | 60 | 150 | no_ion
2 | 0.025126 | 0.0531429 | -0.0002316 | 0 | 1.745057 | 1 | 60 | 150 | no_ion
2 | 0.019957 | 0.0533831 | -9.86e-05 | 0 | 1.745057 | 1 | 60 | 150 | no_ion
2 | 0.015849 | 0.0530952 | -0.0001106 | 0 | 1.745057 | 1 | 60 | 150 | no_ion
2 | 0.01259 | 0.05329 | -4.433938e-05 | 0 | 1.745057 | 1 | 60 | 150 | no_ion
2 | 0.0100006 | 0.0530881 | -0.0001408 | 0 | 1.745057 | 1 | 60 | 150 | no_ion
4 | 19980.47 | 0.0421946 | 0.0176796 | 0 | 1.74489 | 1 | 60 | 150 | no_ion
4 | 15878.91 | 0.0421636 | 0.0140094 | 0 | 1.74489 | 1 | 60 | 150 | no_ion
4 | 12597.66 | 0.0421423 | 0.0110626 | 0 | 1.74489 | 1 | 60 | 150 | no_ion
4 | 10019.53 | 0.0421694 | 0.0087269 | 0 | 1.74489 | 1 | 60 | 150 | no_ion
4 | 7928.241 | 0.0421868 | 0.0068325 | 0 | 1.74489 | 1 | 60 | 150 | no_ion
4 | 6307.871 | 0.0421857 | 0.0053365 | 0 | 1.74489 | 1 | 60 | 150 | no_ion
4 | 5034.722 | 0.0422657 | 0.0041616 | 0 | 1.74489 | 1 | 60 | 150 | no_ion
4 | 3993.056 | 0.0422844 | 0.0031812 | 0 | 1.74489 | 1 | 60 | 150 | no_ion
4 | 3144.055 | 0.0423068 | 0.0023667 | 0 | 1.74489 | 1 | 60 | 150 | no_ion
4 | 2519.531 | 0.042332 | 0.0017444 | 0 | 1.74489 | 1 | 60 | 150 | no_ion
4 | 2000.762 | 0.0424156 | 0.001211 | 0 | 1.74489 | 1 | 60 | 150 | no_ion
4 | 1580.669 | 0.0424953 | 0.0007575 | 0 | 1.74489 | 1 | 60 | 150 | no_ion
4 | 1253.634 | 0.0425913 | 0.000377 | 0 | 1.74489 | 1 | 60 | 150 | no_ion
4 | 1000.702 | 0.0426758 | 5.613652e-05 | 0 | 1.74489 | 1 | 60 | 150 | no_ion
4 | 790.0281 | 0.0427825 | -0.0002421 | 0 | 1.74489 | 1 | 60 | 150 | no_ion
4 | 628.811 | 0.0429288 | -0.0004998 | 0 | 1.74489 | 1 | 60 | 150 | no_ion
4 | 502.2321 | 0.0430148 | -0.0007478 | 0 | 1.74489 | 1 | 60 | 150 | no_ion
4 | 400.1524 | 0.0431581 | -0.0009879 | 0 | 1.74489 | 1 | 60 | 150 | no_ion
4 | 315.5048 | 0.0433594 | -0.0012525 | 0 | 1.74489 | 1 | 60 | 150 | no_ion
4 | 252.0161 | 0.043503 | -0.0014995 | 0 | 1.74489 | 1 | 60 | 150 | no_ion
4 | 200.3205 | 0.0438112 | -0.001768 | 0 | 1.74489 | 1 | 60 | 150 | no_ion
4 | 158.0056 | 0.0441215 | -0.0020492 | 0 | 1.74489 | 1 | 60 | 150 | no_ion
4 | 125.558 | 0.0444603 | -0.0023319 | 0 | 1.74489 | 1 | 60 | 150 | no_ion
4 | 99.734 | 0.0448555 | -0.0025932 | 0 | 1.74489 | 1 | 60 | 150 | no_ion
4 | 79.44915 | 0.0453065 | -0.0028282 | 0 | 1.74489 | 1 | 60 | 150 | no_ion
4 | 62.91946 | 0.0459063 | -0.0030269 | 0 | 1.74489 | 1 | 60 | 150 | no_ion
4 | 49.86702 | 0.0464742 | -0.0031436 | 0 | 1.74489 | 1 | 60 | 150 | no_ion
4 | 38.42213 | 0.0471539 | -0.0031908 | 0 | 1.74489 | 1 | 60 | 150 | no_ion
4 | 31.25 | 0.0476172 | -0.0031551 | 0 | 1.74489 | 1 | 60 | 150 | no_ion
4 | 24.93351 | 0.0481536 | -0.003051 | 0 | 1.74489 | 1 | 60 | 150 | no_ion
4 | 20.03205 | 0.0487851 | -0.0029052 | 0 | 1.74489 | 1 | 60 | 150 | no_ion
4 | 15.625 | 0.0492482 | -0.0027161 | 0 | 1.74489 | 1 | 60 | 150 | no_ion
4 | 12.46675 | 0.0495525 | -0.0025334 | 0 | 1.74489 | 1 | 60 | 150 | no_ion
4 | 9.9734 | 0.0499314 | -0.0023337 | 0 | 1.74489 | 1 | 60 | 150 | no_ion
4 | 7.971939 | 0.050262 | -0.0021568 | 0 | 1.74489 | 1 | 60 | 150 | no_ion
4 | 6.351626 | 0.050572 | -0.0019684 | 0 | 1.74489 | 1 | 60 | 150 | no_ion
4 | 5.013369 | 0.050905 | -0.0018238 | 0 | 1.74489 | 1 | 60 | 150 | no_ion
4 | 3.985969 | 0.0510888 | -0.0016957 | 0 | 1.74489 | 1 | 60 | 150 | no_ion
4 | 3.175813 | 0.0512845 | -0.0015072 | 0 | 1.74489 | 1 | 60 | 150 | no_ion
4 | 2.516103 | 0.0514598 | -0.0014671 | 0 | 1.74489 | 1 | 60 | 150 | no_ion
4 | 1.99553 | 0.0517039 | -0.0014031 | 0 | 1.74489 | 1 | 60 | 150 | no_ion
4 | 1.587906 | 0.0518257 | -0.0012807 | 0 | 1.74489 | 1 | 60 | 150 | no_ion
4 | 1.258052 | 0.0519239 | -0.0011031 | 0 | 1.74489 | 1 | 60 | 150 | no_ion
4 | 0.997765 | 0.0521722 | -0.001053 | 0 | 1.74489 | 1 | 60 | 150 | no_ion
4 | 0.7927448 | 0.052286 | -0.0011249 | 0 | 1.74489 | 1 | 60 | 150 | no_ion
4 | 0.6290258 | 0.0525423 | -0.0009074 | 0 | 1.74489 | 1 | 60 | 150 | no_ion
4 | 0.4988825 | 0.0525423 | -0.0008383 | 0 | 1.74489 | 1 | 60 | 150 | no_ion
4 | 0.3985969 | 0.0526034 | -0.0006423 | 0 | 1.74489 | 1 | 60 | 150 | no_ion
4 | 0.316723 | 0.0528525 | -0.0007919 | 0 | 1.74489 | 1 | 60 | 150 | no_ion
4 | 0.2514753 | 0.0527702 | -0.000818 | 0 | 1.74489 | 1 | 60 | 150 | no_ion
4 | 0.1999787 | 0.0527786 | -0.0006716 | 0 | 1.74489 | 1 | 60 | 150 | no_ion
4 | 0.1587906 | 0.0527188 | -0.0005694 | 0 | 1.74489 | 1 | 60 | 150 | no_ion
4 | 0.1260081 | 0.0533147 | -0.0003484 | 0 | 1.74489 | 1 | 60 | 150 | no_ion
4 | 0.1001603 | 0.0527136 | -5.241586e-05 | 0 | 1.74489 | 1 | 60 | 150 | no_ion
4 | 0.0795031 | 0.0531976 | -0.0001704 | 0 | 1.74489 | 1 | 60 | 150 | no_ion
4 | 0.0631398 | 0.0532411 | -0.000484 | 0 | 1.74489 | 1 | 60 | 150 | no_ion
4 | 0.050123 | 0.053271 | -0.0002975 | 0 | 1.74489 | 1 | 60 | 150 | no_ion
4 | 0.0398326 | 0.0532258 | -0.0001898 | 0 | 1.74489 | 1 | 60 | 150 | no_ion
4 | 0.0316381 | 0.0529164 | -0.0002817 | 0 | 1.74489 | 1 | 60 | 150 | no_ion
4 | 0.025126 | 0.05329 | -5.923838e-05 | 0 | 1.74489 | 1 | 60 | 150 | no_ion
4 | 0.019957 | 0.0531751 | -8.129975e-05 | 0 | 1.74489 | 1 | 60 | 150 | no_ion
4 | 0.015849 | 0.0532234 | -0.0004485 | 0 | 1.74489 | 1 | 60 | 150 | no_ion
4 | 0.01259 | 0.0530765 | -0.0002197 | 0 | 1.74489 | 1 | 60 | 150 | no_ion
4 | 0.0100006 | 0.0528511 | -0.0002505 | 0 | 1.74489 | 1 | 60 | 150 | no_ion
6 | 19980.47 | 0.0422116 | 0.0176856 | 0 | 1.74497 | 1 | 60 | 150 | no_ion
6 | 15878.91 | 0.0422122 | 0.014013 | 0 | 1.74497 | 1 | 60 | 150 | no_ion
6 | 12597.66 | 0.042151 | 0.0110688 | 0 | 1.74497 | 1 | 60 | 150 | no_ion
6 | 10019.53 | 0.0421879 | 0.0087418 | 0 | 1.74497 | 1 | 60 | 150 | no_ion
6 | 7928.241 | 0.0422426 | 0.006828 | 0 | 1.74497 | 1 | 60 | 150 | no_ion
6 | 6307.871 | 0.042261 | 0.005353 | 0 | 1.74497 | 1 | 60 | 150 | no_ion
6 | 5034.722 | 0.042259 | 0.0041636 | 0 | 1.74497 | 1 | 60 | 150 | no_ion
6 | 3993.056 | 0.0423382 | 0.0031835 | 0 | 1.74497 | 1 | 60 | 150 | no_ion
6 | 3144.055 | 0.0423529 | 0.0023667 | 0 | 1.74497 | 1 | 60 | 150 | no_ion
6 | 2519.531 | 0.0424537 | 0.0017419 | 0 | 1.74497 | 1 | 60 | 150 | no_ion
6 | 2000.762 | 0.0424187 | 0.0012103 | 0 | 1.74497 | 1 | 60 | 150 | no_ion
6 | 1580.669 | 0.0425423 | 0.0007574 | 0 | 1.74497 | 1 | 60 | 150 | no_ion
6 | 1253.634 | 0.0426394 | 0.0003773 | 0 | 1.74497 | 1 | 60 | 150 | no_ion
6 | 1000.702 | 0.0427206 | 5.486135e-05 | 0 | 1.74497 | 1 | 60 | 150 | no_ion
6 | 790.0281 | 0.0428809 | -0.0002479 | 0 | 1.74497 | 1 | 60 | 150 | no_ion
6 | 628.811 | 0.0429327 | -0.000504 | 0 | 1.74497 | 1 | 60 | 150 | no_ion
6 | 502.2321 | 0.0430272 | -0.0007526 | 0 | 1.74497 | 1 | 60 | 150 | no_ion
6 | 400.1524 | 0.0432321 | -0.0009945 | 0 | 1.74497 | 1 | 60 | 150 | no_ion
6 | 315.5048 | 0.0434509 | -0.0012544 | 0 | 1.74497 | 1 | 60 | 150 | no_ion
6 | 252.0161 | 0.0435827 | -0.0015005 | 0 | 1.74497 | 1 | 60 | 150 | no_ion
6 | 200.3205 | 0.0438537 | -0.0017661 | 0 | 1.74497 | 1 | 60 | 150 | no_ion
6 | 158.0056 | 0.0441228 | -0.0020543 | 0 | 1.74497 | 1 | 60 | 150 | no_ion
6 | 125.558 | 0.0444601 | -0.0023325 | 0 | 1.74497 | 1 | 60 | 150 | no_ion
6 | 99.734 | 0.0449381 | -0.0025958 | 0 | 1.74497 | 1 | 60 | 150 | no_ion
6 | 79.44915 | 0.0454089 | -0.0028304 | 0 | 1.74497 | 1 | 60 | 150 | no_ion
6 | 62.91946 | 0.0459463 | -0.003023 | 0 | 1.74497 | 1 | 60 | 150 | no_ion
6 | 49.86702 | 0.0464884 | -0.0031443 | 0 | 1.74497 | 1 | 60 | 150 | no_ion
6 | 38.42213 | 0.0471764 | -0.0031907 | 0 | 1.74497 | 1 | 60 | 150 | no_ion
6 | 31.25 | 0.0477104 | -0.0031582 | 0 | 1.74497 | 1 | 60 | 150 | no_ion
6 | 24.93351 | 0.0482948 | -0.0030467 | 0 | 1.74497 | 1 | 60 | 150 | no_ion
6 | 20.03205 | 0.0488007 | -0.0029066 | 0 | 1.74497 | 1 | 60 | 150 | no_ion
6 | 15.625 | 0.0491881 | -0.002711 | 0 | 1.74497 | 1 | 60 | 150 | no_ion
6 | 12.46675 | 0.0496111 | -0.0025214 | 0 | 1.74497 | 1 | 60 | 150 | no_ion
6 | 9.9734 | 0.0499981 | -0.0023359 | 0 | 1.74497 | 1 | 60 | 150 | no_ion
6 | 7.971939 | 0.0503432 | -0.0021768 | 0 | 1.74497 | 1 | 60 | 150 | no_ion
6 | 6.351626 | 0.0506426 | -0.0020026 | 0 | 1.74497 | 1 | 60 | 150 | no_ion
6 | 5.013369 | 0.0509129 | -0.0018295 | 0 | 1.74497 | 1 | 60 | 150 | no_ion
6 | 3.985969 | 0.0510739 | -0.001658 | 0 | 1.74497 | 1 | 60 | 150 | no_ion
6 | 3.175813 | 0.0512152 | -0.0015483 | 0 | 1.74497 | 1 | 60 | 150 | no_ion
6 | 2.516103 | 0.0516023 | -0.0013851 | 0 | 1.74497 | 1 | 60 | 150 | no_ion
6 | 1.99553 | 0.051812 | -0.0013575 | 0 | 1.74497 | 1 | 60 | 150 | no_ion
6 | 1.587906 | 0.0519894 | -0.0013537 | 0 | 1.74497 | 1 | 60 | 150 | no_ion
6 | 1.258052 | 0.0520972 | -0.001136 | 0 | 1.74497 | 1 | 60 | 150 | no_ion
6 | 0.997765 | 0.0522718 | -0.0009516 | 0 | 1.74497 | 1 | 60 | 150 | no_ion
6 | 0.7927448 | 0.052338 | -0.0012004 | 0 | 1.74497 | 1 | 60 | 150 | no_ion
6 | 0.6290258 | 0.0524042 | -0.0009761 | 0 | 1.74497 | 1 | 60 | 150 | no_ion
6 | 0.4988825 | 0.0526886 | -0.000549 | 0 | 1.74497 | 1 | 60 | 150 | no_ion
6 | 0.3985969 | 0.052722 | -0.000888 | 0 | 1.74497 | 1 | 60 | 150 | no_ion
6 | 0.316723 | 0.0529952 | -0.0005825 | 0 | 1.74497 | 1 | 60 | 150 | no_ion
6 | 0.2514753 | 0.0529904 | -0.0006689 | 0 | 1.74497 | 1 | 60 | 150 | no_ion
6 | 0.1999787 | 0.0531335 | -0.000631 | 0 | 1.74497 | 1 | 60 | 150 | no_ion
6 | 0.1587906 | 0.0533972 | -0.0004974 | 0 | 1.74497 | 1 | 60 | 150 | no_ion
6 | 0.1260081 | 0.0528732 | -0.00036 | 0 | 1.74497 | 1 | 60 | 150 | no_ion
6 | 0.1001603 | 0.0528285 | -0.0002679 | 0 | 1.74497 | 1 | 60 | 150 | no_ion
6 | 0.0795031 | 0.0531658 | -0.0002762 | 0 | 1.74497 | 1 | 60 | 150 | no_ion
6 | 0.0631398 | 0.0528402 | -0.0002108 | 0 | 1.74497 | 1 | 60 | 150 | no_ion
6 | 0.050123 | 0.0532505 | -0.0002135 | 0 | 1.74497 | 1 | 60 | 150 | no_ion
6 | 0.0398326 | 0.0534923 | -0.0002182 | 0 | 1.74497 | 1 | 60 | 150 | no_ion
6 | 0.0316381 | 0.0530953 | -0.0002233 | 0 | 1.74497 | 1 | 60 | 150 | no_ion
6 | 0.025126 | 0.0533591 | -0.0001056 | 0 | 1.74497 | 1 | 60 | 150 | no_ion
6 | 0.019957 | 0.0531133 | -0.0003365 | 0 | 1.74497 | 1 | 60 | 150 | no_ion
6 | 0.015849 | 0.0532977 | 0.0001047 | 0 | 1.74497 | 1 | 60 | 150 | no_ion
6 | 0.01259 | 0.0533394 | -0.0003328 | 0 | 1.74497 | 1 | 60 | 150 | no_ion
6 | 0.0100006 | 0.0533953 | -0.0001526 | 0 | 1.74497 | 1 | 60 | 150 | no_ion