## Sheet1
Time(h) | Freq | Zreal | Zimag | ppm | mean_voltage | current | temperature | flow | Label
0 | 19980.47 | 0.0528889 | 0.0103148 | 2 | 2.112548 | 1 | 60 | 150 | Na+_ion
0 | 15878.91 | 0.0530748 | 0.007247 | 2 | 2.112548 | 1 | 60 | 150 | Na+_ion
0 | 12597.66 | 0.0533422 | 0.0047064 | 2 | 2.112548 | 1 | 60 | 150 | Na+_ion
0 | 10019.53 | 0.0536972 | 0.002553 | 2 | 2.112548 | 1 | 60 | 150 | Na+_ion
0 | 7928.241 | 0.0540901 | 0.0006999 | 2 | 2.112548 | 1 | 60 | 150 | Na+_ion
0 | 6307.871 | 0.0545603 | -0.0008449 | 2 | 2.112548 | 1 | 60 | 150 | Na+_ion
0 | 5034.722 | 0.0550482 | -0.0021751 | 2 | 2.112548 | 1 | 60 | 150 | Na+_ion
0 | 3993.056 | 0.0556093 | -0.0033687 | 2 | 2.112548 | 1 | 60 | 150 | Na+_ion
0 | 3144.055 | 0.05622 | -0.0044679 | 2 | 2.112548 | 1 | 60 | 150 | Na+_ion
0 | 2519.531 | 0.0569196 | -0.0054674 | 2 | 2.112548 | 1 | 60 | 150 | Na+_ion
0 | 2000.762 | 0.0577573 | -0.0064541 | 2 | 2.112548 | 1 | 60 | 150 | Na+_ion
0 | 1580.669 | 0.058702 | -0.0074255 | 2 | 2.112548 | 1 | 60 | 150 | Na+_ion
0 | 1253.634 | 0.0597399 | -0.0082951 | 2 | 2.112548 | 1 | 60 | 150 | Na+_ion
0 | 1000.702 | 0.0609218 | -0.0091842 | 2 | 2.112548 | 1 | 60 | 150 | Na+_ion
0 | 790.0281 | 0.0623104 | -0.0100939 | 2 | 2.112548 | 1 | 60 | 150 | Na+_ion
0 | 628.811 | 0.0637668 | -0.0109503 | 2 | 2.112548 | 1 | 60 | 150 | Na+_ion
0 | 502.2321 | 0.0653379 | -0.0117483 | 2 | 2.112548 | 1 | 60 | 150 | Na+_ion
0 | 400.1524 | 0.0669942 | -0.0125417 | 2 | 2.112548 | 1 | 60 | 150 | Na+_ion
0 | 315.5048 | 0.0687633 | -0.0133483 | 2 | 2.112548 | 1 | 60 | 150 | Na+_ion
0 | 252.0161 | 0.0704823 | -0.0141407 | 2 | 2.112548 | 1 | 60 | 150 | Na+_ion
0 | 200.3205 | 0.0722118 | -0.0151042 | 2 | 2.112548 | 1 | 60 | 150 | Na+_ion
0 | 158.0056 | 0.0740606 | -0.0162695 | 2 | 2.112548 | 1 | 60 | 150 | Na+_ion
0 | 125.558 | 0.0759221 | -0.0176579 | 2 | 2.112548 | 1 | 60 | 150 | Na+_ion
0 | 99.734 | 0.0779646 | -0.0193346 | 2 | 2.112548 | 1 | 60 | 150 | Na+_ion
0 | 79.44915 | 0.0803176 | -0.021205 | 2 | 2.112548 | 1 | 60 | 150 | Na+_ion
0 | 62.91946 | 0.0829963 | -0.0235343 | 2 | 2.112548 | 1 | 60 | 150 | Na+_ion
0 | 49.86702 | 0.0859795 | -0.0262132 | 2 | 2.112548 | 1 | 60 | 150 | Na+_ion
0 | 38.42213 | 0.089848 | -0.0296271 | 2 | 2.112548 | 1 | 60 | 150 | Na+_ion
0 | 31.25 | 0.0933875 | -0.0326571 | 2 | 2.112548 | 1 | 60 | 150 | Na+_ion
0 | 24.93351 | 0.0977913 | -0.0362551 | 2 | 2.112548 | 1 | 60 | 150 | Na+_ion
0 | 20.03205 | 0.1025728 | -0.0401135 | 2 | 2.112548 | 1 | 60 | 150 | Na+_ion
0 | 15.625 | 0.1086812 | -0.0448353 | 2 | 2.112548 | 1 | 60 | 150 | Na+_ion
0 | 12.46675 | 0.1151482 | -0.0494557 | 2 | 2.112548 | 1 | 60 | 150 | Na+_ion
0 | 9.9734 | 0.1221549 | -0.0541852 | 2 | 2.112548 | 1 | 60 | 150 | Na+_ion
0 | 7.971939 | 0.1302289 | -0.0588977 | 2 | 2.112548 | 1 | 60 | 150 | Na+_ion
0 | 6.351626 | 0.1395719 | -0.0635047 | 2 | 2.112548 | 1 | 60 | 150 | Na+_ion
0 | 5.013369 | 0.1501597 | -0.0676964 | 2 | 2.112548 | 1 | 60 | 150 | Na+_ion
0 | 3.985969 | 0.1609624 | -0.0709026 | 2 | 2.112548 | 1 | 60 | 150 | Na+_ion
0 | 3.175813 | 0.1723076 | -0.0730913 | 2 | 2.112548 | 1 | 60 | 150 | Na+_ion
0 | 2.516103 | 0.1840905 | -0.0742352 | 2 | 2.112548 | 1 | 60 | 150 | Na+_ion
0 | 1.99553 | 0.1958918 | -0.0739483 | 2 | 2.112548 | 1 | 60 | 150 | Na+_ion
0 | 1.587906 | 0.2075837 | -0.072996 | 2 | 2.112548 | 1 | 60 | 150 | Na+_ion
0 | 1.258052 | 0.2193555 | -0.0709867 | 2 | 2.112548 | 1 | 60 | 150 | Na+_ion
0 | 0.997765 | 0.2301496 | -0.0676327 | 2 | 2.112548 | 1 | 60 | 150 | Na+_ion
0 | 0.7927448 | 0.2396951 | -0.0633214 | 2 | 2.112548 | 1 | 60 | 150 | Na+_ion
0 | 0.6290258 | 0.2482909 | -0.0579307 | 2 | 2.112548 | 1 | 60 | 150 | Na+_ion
0 | 0.4988825 | 0.2553213 | -0.0514712 | 2 | 2.112548 | 1 | 60 | 150 | Na+_ion
0 | 0.3985969 | 0.2598593 | -0.0440658 | 2 | 2.112548 | 1 | 60 | 150 | Na+_ion
0 | 0.316723 | 0.2621026 | -0.0353852 | 2 | 2.112548 | 1 | 60 | 150 | Na+_ion
0 | 0.2514753 | 0.2618793 | -0.0257768 | 2 | 2.112548 | 1 | 60 | 150 | Na+_ion
0 | 0.1999787 | 0.2597563 | -0.0165209 | 2 | 2.112548 | 1 | 60 | 150 | Na+_ion
0 | 0.1587906 | 0.2552969 | -0.0076142 | 2 | 2.112548 | 1 | 60 | 150 | Na+_ion
0 | 0.1260081 | 0.2501663 | 0.0007046 | 2 | 2.112548 | 1 | 60 | 150 | Na+_ion
0 | 0.1001603 | 0.2449546 | 0.0076719 | 2 | 2.112548 | 1 | 60 | 150 | Na+_ion
0 | 0.0795031 | 0.238916 | 0.0136638 | 2 | 2.112548 | 1 | 60 | 150 | Na+_ion
0 | 0.0631398 | 0.2323288 | 0.0183335 | 2 | 2.112548 | 1 | 60 | 150 | Na+_ion
0 | 0.050123 | 0.2267074 | 0.0221186 | 2 | 2.112548 | 1 | 60 | 150 | Na+_ion
0 | 0.0398326 | 0.2219871 | 0.0250756 | 2 | 2.112548 | 1 | 60 | 150 | Na+_ion
0 | 0.0316381 | 0.2171989 | 0.0262881 | 2 | 2.112548 | 1 | 60 | 150 | Na+_ion
0 | 0.025126 | 0.2139394 | 0.0270247 | 2 | 2.112548 | 1 | 60 | 150 | Na+_ion
0 | 0.019957 | 0.2110529 | 0.0265123 | 2 | 2.112548 | 1 | 60 | 150 | Na+_ion
0 | 0.015849 | 0.2090079 | 0.0272857 | 2 | 2.112548 | 1 | 60 | 150 | Na+_ion
0 | 0.01259 | 0.2055072 | 0.0266568 | 2 | 2.112548 | 1 | 60 | 150 | Na+_ion
0 | 0.0100006 | 0.202928 | 0.0257408 | 2 | 2.112548 | 1 | 60 | 150 | Na+_ion
2 | 19980.47 | 0.0529009 | 0.0102353 | 2 | 2.108977 | 1 | 60 | 150 | Na+_ion
2 | 15878.91 | 0.0531428 | 0.007149 | 2 | 2.108977 | 1 | 60 | 150 | Na+_ion
2 | 12597.66 | 0.0534411 | 0.0045558 | 2 | 2.108977 | 1 | 60 | 150 | Na+_ion
2 | 10019.53 | 0.0537249 | 0.0024062 | 2 | 2.108977 | 1 | 60 | 150 | Na+_ion
2 | 7928.241 | 0.054175 | 0.0005286 | 2 | 2.108977 | 1 | 60 | 150 | Na+_ion
2 | 6307.871 | 0.0546416 | -0.001011 | 2 | 2.108977 | 1 | 60 | 150 | Na+_ion
2 | 5034.722 | 0.0551399 | -0.0023495 | 2 | 2.108977 | 1 | 60 | 150 | Na+_ion
2 | 3993.056 | 0.055764 | -0.0035791 | 2 | 2.108977 | 1 | 60 | 150 | Na+_ion
2 | 3144.055 | 0.0563822 | -0.0047294 | 2 | 2.108977 | 1 | 60 | 150 | Na+_ion
2 | 2519.531 | 0.0570542 | -0.0056748 | 2 | 2.108977 | 1 | 60 | 150 | Na+_ion
2 | 2000.762 | 0.0578431 | -0.0067059 | 2 | 2.108977 | 1 | 60 | 150 | Na+_ion
2 | 1580.669 | 0.0587448 | -0.0076645 | 2 | 2.108977 | 1 | 60 | 150 | Na+_ion
2 | 1253.634 | 0.0597731 | -0.0086518 | 2 | 2.108977 | 1 | 60 | 150 | Na+_ion
2 | 1000.702 | 0.0608935 | -0.0096126 | 2 | 2.108977 | 1 | 60 | 150 | Na+_ion
2 | 790.0281 | 0.0622157 | -0.01059 | 2 | 2.108977 | 1 | 60 | 150 | Na+_ion
2 | 628.811 | 0.0636691 | -0.0116022 | 2 | 2.108977 | 1 | 60 | 150 | Na+_ion
2 | 502.2321 | 0.0652638 | -0.0125804 | 2 | 2.108977 | 1 | 60 | 150 | Na+_ion
2 | 400.1524 | 0.067059 | -0.0135704 | 2 | 2.108977 | 1 | 60 | 150 | Na+_ion
2 | 315.5048 | 0.069111 | -0.0145746 | 2 | 2.108977 | 1 | 60 | 150 | Na+_ion
2 | 252.0161 | 0.0711599 | -0.0154794 | 2 | 2.108977 | 1 | 60 | 150 | Na+_ion
2 | 200.3205 | 0.073195 | -0.0164663 | 2 | 2.108977 | 1 | 60 | 150 | Na+_ion
2 | 158.0056 | 0.0754406 | -0.0175697 | 2 | 2.108977 | 1 | 60 | 150 | Na+_ion
2 | 125.558 | 0.0776367 | -0.0188488 | 2 | 2.108977 | 1 | 60 | 150 | Na+_ion
2 | 99.734 | 0.0799295 | -0.0203531 | 2 | 2.108977 | 1 | 60 | 150 | Na+_ion
2 | 79.44915 | 0.082502 | -0.0219729 | 2 | 2.108977 | 1 | 60 | 150 | Na+_ion
2 | 62.91946 | 0.0852768 | -0.0241006 | 2 | 2.108977 | 1 | 60 | 150 | Na+_ion
2 | 49.86702 | 0.0883897 | -0.0265361 | 2 | 2.108977 | 1 | 60 | 150 | Na+_ion
2 | 38.42213 | 0.0923235 | -0.0297057 | 2 | 2.108977 | 1 | 60 | 150 | Na+_ion
2 | 31.25 | 0.0957558 | -0.0325199 | 2 | 2.108977 | 1 | 60 | 150 | Na+_ion
2 | 24.93351 | 0.1001863 | -0.0359084 | 2 | 2.108977 | 1 | 60 | 150 | Na+_ion
2 | 20.03205 | 0.1048417 | -0.0396486 | 2 | 2.108977 | 1 | 60 | 150 | Na+_ion
2 | 15.625 | 0.1110396 | -0.0441805 | 2 | 2.108977 | 1 | 60 | 150 | Na+_ion
2 | 12.46675 | 0.1172891 | -0.0486172 | 2 | 2.108977 | 1 | 60 | 150 | Na+_ion
2 | 9.9734 | 0.1241149 | -0.0532852 | 2 | 2.108977 | 1 | 60 | 150 | Na+_ion
2 | 7.971939 | 0.132231 | -0.0580144 | 2 | 2.108977 | 1 | 60 | 150 | Na+_ion
2 | 6.351626 | 0.1413635 | -0.0625594 | 2 | 2.108977 | 1 | 60 | 150 | Na+_ion
2 | 5.013369 | 0.1517914 | -0.0668442 | 2 | 2.108977 | 1 | 60 | 150 | Na+_ion
2 | 3.985969 | 0.1624849 | -0.0701073 | 2 | 2.108977 | 1 | 60 | 150 | Na+_ion
2 | 3.175813 | 0.1736718 | -0.0722228 | 2 | 2.108977 | 1 | 60 | 150 | Na+_ion
2 | 2.516103 | 0.1852773 | -0.0731305 | 2 | 2.108977 | 1 | 60 | 150 | Na+_ion
2 | 1.99553 | 0.1968942 | -0.0726054 | 2 | 2.108977 | 1 | 60 | 150 | Na+_ion
2 | 1.587906 | 0.2088155 | -0.0713283 | 2 | 2.108977 | 1 | 60 | 150 | Na+_ion
2 | 1.258052 | 0.2199837 | -0.0683311 | 2 | 2.108977 | 1 | 60 | 150 | Na+_ion
2 | 0.997765 | 0.2313154 | -0.064649 | 2 | 2.108977 | 1 | 60 | 150 | Na+_ion
2 | 0.7927448 | 0.2410219 | -0.0598943 | 2 | 2.108977 | 1 | 60 | 150 | Na+_ion
2 | 0.6290258 | 0.250146 | -0.0548289 | 2 | 2.108977 | 1 | 60 | 150 | Na+_ion
2 | 0.4988825 | 0.257147 | -0.0482468 | 2 | 2.108977 | 1 | 60 | 150 | Na+_ion
2 | 0.3985969 | 0.2625054 | -0.0406732 | 2 | 2.108977 | 1 | 60 | 150 | Na+_ion
2 | 0.316723 | 0.2653897 | -0.0324223 | 2 | 2.108977 | 1 | 60 | 150 | Na+_ion
2 | 0.2514753 | 0.2661614 | -0.0229629 | 2 | 2.108977 | 1 | 60 | 150 | Na+_ion
2 | 0.1999787 | 0.2645214 | -0.0138621 | 2 | 2.108977 | 1 | 60 | 150 | Na+_ion
2 | 0.1587906 | 0.2607252 | -0.0042965 | 2 | 2.108977 | 1 | 60 | 150 | Na+_ion
2 | 0.1260081 | 0.2554989 | 0.0045825 | 2 | 2.108977 | 1 | 60 | 150 | Na+_ion
2 | 0.1001603 | 0.2496186 | 0.0123381 | 2 | 2.108977 | 1 | 60 | 150 | Na+_ion
2 | 0.0795031 | 0.2413971 | 0.019148 | 2 | 2.108977 | 1 | 60 | 150 | Na+_ion
2 | 0.0631398 | 0.2330108 | 0.024748 | 2 | 2.108977 | 1 | 60 | 150 | Na+_ion
2 | 0.050123 | 0.2252957 | 0.0286596 | 2 | 2.108977 | 1 | 60 | 150 | Na+_ion
2 | 0.0398326 | 0.2187664 | 0.0315267 | 2 | 2.108977 | 1 | 60 | 150 | Na+_ion
2 | 0.0316381 | 0.2128408 | 0.0330236 | 2 | 2.108977 | 1 | 60 | 150 | Na+_ion
2 | 0.025126 | 0.2079252 | 0.0335196 | 2 | 2.108977 | 1 | 60 | 150 | Na+_ion
2 | 0.019957 | 0.2040752 | 0.033861 | 2 | 2.108977 | 1 | 60 | 150 | Na+_ion
2 | 0.015849 | 0.2005876 | 0.0333636 | 2 | 2.108977 | 1 | 60 | 150 | Na+_ion
2 | 0.01259 | 0.1982927 | 0.0326838 | 2 | 2.108977 | 1 | 60 | 150 | Na+_ion
2 | 0.0100006 | 0.1957203 | 0.0318677 | 2 | 2.108977 | 1 | 60 | 150 | Na+_ion
4 | 19980.47 | 0.0530173 | 0.0100068 | 2 | 2.107245 | 1 | 60 | 150 | Na+_ion
4 | 15878.91 | 0.0532509 | 0.0068994 | 2 | 2.107245 | 1 | 60 | 150 | Na+_ion
4 | 12597.66 | 0.0535186 | 0.0042846 | 2 | 2.107245 | 1 | 60 | 150 | Na+_ion
4 | 10019.53 | 0.0538735 | 0.0020865 | 2 | 2.107245 | 1 | 60 | 150 | Na+_ion
4 | 7928.241 | 0.0544132 | 0.0001553 | 2 | 2.107245 | 1 | 60 | 150 | Na+_ion
4 | 6307.871 | 0.0549058 | -0.0014209 | 2 | 2.107245 | 1 | 60 | 150 | Na+_ion
4 | 5034.722 | 0.0554477 | -0.00271 | 2 | 2.107245 | 1 | 60 | 150 | Na+_ion
4 | 3993.056 | 0.0560829 | -0.0039244 | 2 | 2.107245 | 1 | 60 | 150 | Na+_ion
4 | 3144.055 | 0.0567717 | -0.0050468 | 2 | 2.107245 | 1 | 60 | 150 | Na+_ion
4 | 2519.531 | 0.0574427 | -0.0059861 | 2 | 2.107245 | 1 | 60 | 150 | Na+_ion
4 | 2000.762 | 0.0582314 | -0.0069762 | 2 | 2.107245 | 1 | 60 | 150 | Na+_ion
4 | 1580.669 | 0.0590362 | -0.0078904 | 2 | 2.107245 | 1 | 60 | 150 | Na+_ion
4 | 1253.634 | 0.0599912 | -0.0088629 | 2 | 2.107245 | 1 | 60 | 150 | Na+_ion
4 | 1000.702 | 0.06103 | -0.0098246 | 2 | 2.107245 | 1 | 60 | 150 | Na+_ion
4 | 790.0281 | 0.0622566 | -0.0108269 | 2 | 2.107245 | 1 | 60 | 150 | Na+_ion
4 | 628.811 | 0.0636208 | -0.0118856 | 2 | 2.107245 | 1 | 60 | 150 | Na+_ion
4 | 502.2321 | 0.0651339 | -0.0129447 | 2 | 2.107245 | 1 | 60 | 150 | Na+_ion
4 | 400.1524 | 0.0669727 | -0.0140915 | 2 | 2.107245 | 1 | 60 | 150 | Na+_ion
4 | 315.5048 | 0.0690978 | -0.0152916 | 2 | 2.107245 | 1 | 60 | 150 | Na+_ion
4 | 252.0161 | 0.0712676 | -0.0164155 | 2 | 2.107245 | 1 | 60 | 150 | Na+_ion
4 | 200.3205 | 0.0735941 | -0.0175412 | 2 | 2.107245 | 1 | 60 | 150 | Na+_ion
4 | 158.0056 | 0.0761836 | -0.0187634 | 2 | 2.107245 | 1 | 60 | 150 | Na+_ion
4 | 125.558 | 0.0786966 | -0.0200461 | 2 | 2.107245 | 1 | 60 | 150 | Na+_ion
4 | 99.734 | 0.0813693 | -0.0215496 | 2 | 2.107245 | 1 | 60 | 150 | Na+_ion
4 | 79.44915 | 0.0841178 | -0.0230265 | 2 | 2.107245 | 1 | 60 | 150 | Na+_ion
4 | 62.91946 | 0.0871627 | -0.0249603 | 2 | 2.107245 | 1 | 60 | 150 | Na+_ion
4 | 49.86702 | 0.0905386 | -0.0271367 | 2 | 2.107245 | 1 | 60 | 150 | Na+_ion
4 | 38.42213 | 0.0946846 | -0.0300431 | 2 | 2.107245 | 1 | 60 | 150 | Na+_ion
4 | 31.25 | 0.0983161 | -0.0326527 | 2 | 2.107245 | 1 | 60 | 150 | Na+_ion
4 | 24.93351 | 0.1026868 | -0.0358873 | 2 | 2.107245 | 1 | 60 | 150 | Na+_ion
4 | 20.03205 | 0.1075435 | -0.0392324 | 2 | 2.107245 | 1 | 60 | 150 | Na+_ion
4 | 15.625 | 0.1136171 | -0.0435254 | 2 | 2.107245 | 1 | 60 | 150 | Na+_ion
4 | 12.46675 | 0.1199383 | -0.0477903 | 2 | 2.107245 | 1 | 60 | 150 | Na+_ion
4 | 9.9734 | 0.1269327 | -0.0522439 | 2 | 2.107245 | 1 | 60 | 150 | Na+_ion
4 | 7.971939 | 0.1344468 | -0.0568538 | 2 | 2.107245 | 1 | 60 | 150 | Na+_ion
4 | 6.351626 | 0.1434576 | -0.0613406 | 2 | 2.107245 | 1 | 60 | 150 | Na+_ion
4 | 5.013369 | 0.1531939 | -0.0655671 | 2 | 2.107245 | 1 | 60 | 150 | Na+_ion
4 | 3.985969 | 0.1642268 | -0.0691462 | 2 | 2.107245 | 1 | 60 | 150 | Na+_ion
4 | 3.175813 | 0.1754067 | -0.0714964 | 2 | 2.107245 | 1 | 60 | 150 | Na+_ion
4 | 2.516103 | 0.1868496 | -0.0727527 | 2 | 2.107245 | 1 | 60 | 150 | Na+_ion
4 | 1.99553 | 0.1982732 | -0.0721462 | 2 | 2.107245 | 1 | 60 | 150 | Na+_ion
4 | 1.587906 | 0.2100038 | -0.0705895 | 2 | 2.107245 | 1 | 60 | 150 | Na+_ion
4 | 1.258052 | 0.2218058 | -0.0675315 | 2 | 2.107245 | 1 | 60 | 150 | Na+_ion
4 | 0.997765 | 0.2328457 | -0.0633277 | 2 | 2.107245 | 1 | 60 | 150 | Na+_ion
4 | 0.7927448 | 0.2428275 | -0.0581778 | 2 | 2.107245 | 1 | 60 | 150 | Na+_ion
4 | 0.6290258 | 0.2520359 | -0.0522514 | 2 | 2.107245 | 1 | 60 | 150 | Na+_ion
4 | 0.4988825 | 0.2600769 | -0.0456508 | 2 | 2.107245 | 1 | 60 | 150 | Na+_ion
4 | 0.3985969 | 0.2660775 | -0.0384625 | 2 | 2.107245 | 1 | 60 | 150 | Na+_ion
4 | 0.316723 | 0.2695653 | -0.0303969 | 2 | 2.107245 | 1 | 60 | 150 | Na+_ion
4 | 0.2514753 | 0.2710659 | -0.0213944 | 2 | 2.107245 | 1 | 60 | 150 | Na+_ion
4 | 0.1999787 | 0.2702417 | -0.0125329 | 2 | 2.107245 | 1 | 60 | 150 | Na+_ion
4 | 0.1587906 | 0.2680397 | -0.0028047 | 2 | 2.107245 | 1 | 60 | 150 | Na+_ion
4 | 0.1260081 | 0.2630362 | 0.0062052 | 2 | 2.107245 | 1 | 60 | 150 | Na+_ion
4 | 0.1001603 | 0.2575182 | 0.0150364 | 2 | 2.107245 | 1 | 60 | 150 | Na+_ion
4 | 0.0795031 | 0.2494817 | 0.0228298 | 2 | 2.107245 | 1 | 60 | 150 | Na+_ion
4 | 0.0631398 | 0.2406945 | 0.0294004 | 2 | 2.107245 | 1 | 60 | 150 | Na+_ion
4 | 0.050123 | 0.2318146 | 0.0340296 | 2 | 2.107245 | 1 | 60 | 150 | Na+_ion
4 | 0.0398326 | 0.2228235 | 0.0374452 | 2 | 2.107245 | 1 | 60 | 150 | Na+_ion
4 | 0.0316381 | 0.2151702 | 0.0392632 | 2 | 2.107245 | 1 | 60 | 150 | Na+_ion
4 | 0.025126 | 0.2074289 | 0.0402341 | 2 | 2.107245 | 1 | 60 | 150 | Na+_ion
4 | 0.019957 | 0.2023998 | 0.0402142 | 2 | 2.107245 | 1 | 60 | 150 | Na+_ion
4 | 0.015849 | 0.1974733 | 0.0396578 | 2 | 2.107245 | 1 | 60 | 150 | Na+_ion
4 | 0.01259 | 0.1939579 | 0.038716 | 2 | 2.107245 | 1 | 60 | 150 | Na+_ion
4 | 0.0100006 | 0.1909087 | 0.0374961 | 2 | 2.107245 | 1 | 60 | 150 | Na+_ion
6 | 19980.47 | 0.0532127 | 0.0098163 | 2 | 2.105016 | 1 | 60 | 150 | Na+_ion
6 | 15878.91 | 0.0534535 | 0.0066859 | 2 | 2.105016 | 1 | 60 | 150 | Na+_ion
6 | 12597.66 | 0.0537787 | 0.0040314 | 2 | 2.105016 | 1 | 60 | 150 | Na+_ion
6 | 10019.53 | 0.0542068 | 0.0017696 | 2 | 2.105016 | 1 | 60 | 150 | Na+_ion
6 | 7928.241 | 0.0547185 | -0.0001817 | 2 | 2.105016 | 1 | 60 | 150 | Na+_ion
6 | 6307.871 | 0.0553356 | -0.0018692 | 2 | 2.105016 | 1 | 60 | 150 | Na+_ion
6 | 5034.722 | 0.0559794 | -0.0032629 | 2 | 2.105016 | 1 | 60 | 150 | Na+_ion
6 | 3993.056 | 0.0567186 | -0.0045553 | 2 | 2.105016 | 1 | 60 | 150 | Na+_ion
6 | 3144.055 | 0.0574687 | -0.0056433 | 2 | 2.105016 | 1 | 60 | 150 | Na+_ion
6 | 2519.531 | 0.058239 | -0.0065789 | 2 | 2.105016 | 1 | 60 | 150 | Na+_ion
6 | 2000.762 | 0.0590399 | -0.0074902 | 2 | 2.105016 | 1 | 60 | 150 | Na+_ion
6 | 1580.669 | 0.0599334 | -0.0084168 | 2 | 2.105016 | 1 | 60 | 150 | Na+_ion
6 | 1253.634 | 0.0608888 | -0.0093617 | 2 | 2.105016 | 1 | 60 | 150 | Na+_ion
6 | 1000.702 | 0.0619147 | -0.0103297 | 2 | 2.105016 | 1 | 60 | 150 | Na+_ion
6 | 790.0281 | 0.0631783 | -0.0113977 | 2 | 2.105016 | 1 | 60 | 150 | Na+_ion
6 | 628.811 | 0.0644915 | -0.0124865 | 2 | 2.105016 | 1 | 60 | 150 | Na+_ion
6 | 502.2321 | 0.0659667 | -0.013592 | 2 | 2.105016 | 1 | 60 | 150 | Na+_ion
6 | 400.1524 | 0.067613 | -0.0147828 | 2 | 2.105016 | 1 | 60 | 150 | Na+_ion
6 | 315.5048 | 0.0696118 | -0.0160833 | 2 | 2.105016 | 1 | 60 | 150 | Na+_ion
6 | 252.0161 | 0.0716766 | -0.0173618 | 2 | 2.105016 | 1 | 60 | 150 | Na+_ion
6 | 200.3205 | 0.0740223 | -0.0187051 | 2 | 2.105016 | 1 | 60 | 150 | Na+_ion
6 | 158.0056 | 0.0766995 | -0.0201295 | 2 | 2.105016 | 1 | 60 | 150 | Na+_ion
6 | 125.558 | 0.079514 | -0.0215721 | 2 | 2.105016 | 1 | 60 | 150 | Na+_ion
6 | 99.734 | 0.0824519 | -0.0230797 | 2 | 2.105016 | 1 | 60 | 150 | Na+_ion
6 | 79.44915 | 0.0856971 | -0.0244792 | 2 | 2.105016 | 1 | 60 | 150 | Na+_ion
6 | 62.91946 | 0.0891368 | -0.0262991 | 2 | 2.105016 | 1 | 60 | 150 | Na+_ion
6 | 49.86702 | 0.0927589 | -0.0283612 | 2 | 2.105016 | 1 | 60 | 150 | Na+_ion
6 | 38.42213 | 0.097176 | -0.0310341 | 2 | 2.105016 | 1 | 60 | 150 | Na+_ion
6 | 31.25 | 0.1010189 | -0.0333915 | 2 | 2.105016 | 1 | 60 | 150 | Na+_ion
6 | 24.93351 | 0.1057234 | -0.0361843 | 2 | 2.105016 | 1 | 60 | 150 | Na+_ion
6 | 20.03205 | 0.1104913 | -0.0394483 | 2 | 2.105016 | 1 | 60 | 150 | Na+_ion
6 | 15.625 | 0.1167864 | -0.0432545 | 2 | 2.105016 | 1 | 60 | 150 | Na+_ion
6 | 12.46675 | 0.1229492 | -0.0472538 | 2 | 2.105016 | 1 | 60 | 150 | Na+_ion
6 | 9.9734 | 0.1296425 | -0.0514948 | 2 | 2.105016 | 1 | 60 | 150 | Na+_ion
6 | 7.971939 | 0.1374615 | -0.0559007 | 2 | 2.105016 | 1 | 60 | 150 | Na+_ion
6 | 6.351626 | 0.1459587 | -0.0603658 | 2 | 2.105016 | 1 | 60 | 150 | Na+_ion
6 | 5.013369 | 0.1559691 | -0.0646887 | 2 | 2.105016 | 1 | 60 | 150 | Na+_ion
6 | 3.985969 | 0.1662375 | -0.0682967 | 2 | 2.105016 | 1 | 60 | 150 | Na+_ion
6 | 3.175813 | 0.1774375 | -0.0710351 | 2 | 2.105016 | 1 | 60 | 150 | Na+_ion
6 | 2.516103 | 0.1892288 | -0.0726727 | 2 | 2.105016 | 1 | 60 | 150 | Na+_ion
6 | 1.99553 | 0.2006921 | -0.0722875 | 2 | 2.105016 | 1 | 60 | 150 | Na+_ion
6 | 1.587906 | 0.2121177 | -0.0706998 | 2 | 2.105016 | 1 | 60 | 150 | Na+_ion
6 | 1.258052 | 0.2238261 | -0.0677977 | 2 | 2.105016 | 1 | 60 | 150 | Na+_ion
6 | 0.997765 | 0.2349819 | -0.063191 | 2 | 2.105016 | 1 | 60 | 150 | Na+_ion
6 | 0.7927448 | 0.2452552 | -0.0576231 | 2 | 2.105016 | 1 | 60 | 150 | Na+_ion
6 | 0.6290258 | 0.2547721 | -0.0508931 | 2 | 2.105016 | 1 | 60 | 150 | Na+_ion
6 | 0.4988825 | 0.2624218 | -0.0435603 | 2 | 2.105016 | 1 | 60 | 150 | Na+_ion
6 | 0.3985969 | 0.2684842 | -0.0362019 | 2 | 2.105016 | 1 | 60 | 150 | Na+_ion
6 | 0.316723 | 0.2728096 | -0.0282966 | 2 | 2.105016 | 1 | 60 | 150 | Na+_ion
6 | 0.2514753 | 0.2747273 | -0.0197917 | 2 | 2.105016 | 1 | 60 | 150 | Na+_ion
6 | 0.1999787 | 0.2749522 | -0.0105251 | 2 | 2.105016 | 1 | 60 | 150 | Na+_ion
6 | 0.1587906 | 0.2732565 | -0.0014071 | 2 | 2.105016 | 1 | 60 | 150 | Na+_ion
6 | 0.1260081 | 0.2695844 | 0.0079097 | 2 | 2.105016 | 1 | 60 | 150 | Na+_ion
6 | 0.1001603 | 0.2647409 | 0.0168126 | 2 | 2.105016 | 1 | 60 | 150 | Na+_ion
6 | 0.0795031 | 0.2571965 | 0.0252579 | 2 | 2.105016 | 1 | 60 | 150 | Na+_ion
6 | 0.0631398 | 0.2483672 | 0.0323918 | 2 | 2.105016 | 1 | 60 | 150 | Na+_ion
6 | 0.050123 | 0.2384747 | 0.0375687 | 2 | 2.105016 | 1 | 60 | 150 | Na+_ion
6 | 0.0398326 | 0.2284809 | 0.0414993 | 2 | 2.105016 | 1 | 60 | 150 | Na+_ion
6 | 0.0316381 | 0.2190587 | 0.0438515 | 2 | 2.105016 | 1 | 60 | 150 | Na+_ion
6 | 0.025126 | 0.2111019 | 0.0450624 | 2 | 2.105016 | 1 | 60 | 150 | Na+_ion
6 | 0.019957 | 0.2034953 | 0.0453193 | 2 | 2.105016 | 1 | 60 | 150 | Na+_ion
6 | 0.015849 | 0.1976863 | 0.0447438 | 2 | 2.105016 | 1 | 60 | 150 | Na+_ion
6 | 0.01259 | 0.1930694 | 0.0437026 | 2 | 2.105016 | 1 | 60 | 150 | Na+_ion
6 | 0.0100006 | 0.1898115 | 0.0431243 | 2 | 2.105016 | 1 | 60 | 150 | Na+_ion