## Sheet1
Time(h) | Freq | Zreal | Zimag | ppm | mean_voltage | current | temperature | flow | Label
0 | 20015.62 | 0.0456152 | 0.0062119 | 2 | 1.990826 | 1 | 60 | 150 | Na+_ion
0 | 15890.62 | 0.0457133 | 0.0045596 | 2 | 1.990826 | 1 | 60 | 150 | Na+_ion
0 | 12609.38 | 0.0458489 | 0.0032115 | 2 | 1.990826 | 1 | 60 | 150 | Na+_ion
0 | 10078.13 | 0.0460051 | 0.0020979 | 2 | 1.990826 | 1 | 60 | 150 | Na+_ion
0 | 8015.625 | 0.0461822 | 0.0011718 | 2 | 1.990826 | 1 | 60 | 150 | Na+_ion
0 | 6328.125 | 0.0464358 | 0.0003537 | 2 | 1.990826 | 1 | 60 | 150 | Na+_ion
0 | 5015.625 | 0.0466813 | -0.0003547 | 2 | 1.990826 | 1 | 60 | 150 | Na+_ion
0 | 3984.375 | 0.0469629 | -0.0009618 | 2 | 1.990826 | 1 | 60 | 150 | Na+_ion
0 | 3170.956 | 0.0472701 | -0.0014898 | 2 | 1.990826 | 1 | 60 | 150 | Na+_ion
0 | 2527.573 | 0.0476144 | -0.001989 | 2 | 1.990826 | 1 | 60 | 150 | Na+_ion
0 | 1976.103 | 0.0480412 | -0.0025319 | 2 | 1.990826 | 1 | 60 | 150 | Na+_ion
0 | 1577.524 | 0.0483892 | -0.0029822 | 2 | 1.990826 | 1 | 60 | 150 | Na+_ion
0 | 1265.625 | 0.0487648 | -0.0034397 | 2 | 1.990826 | 1 | 60 | 150 | Na+_ion
0 | 998.264 | 0.0492463 | -0.0040135 | 2 | 1.990826 | 1 | 60 | 150 | Na+_ion
0 | 796.875 | 0.0497453 | -0.0045624 | 2 | 1.990826 | 1 | 60 | 150 | Na+_ion
0 | 627.7902 | 0.0503062 | -0.0052151 | 2 | 1.990826 | 1 | 60 | 150 | Na+_ion
0 | 505.5147 | 0.0508663 | -0.0058692 | 2 | 1.990826 | 1 | 60 | 150 | Na+_ion
0 | 397.9953 | 0.0514971 | -0.0066874 | 2 | 1.990826 | 1 | 60 | 150 | Na+_ion
0 | 315.5048 | 0.0521501 | -0.0076312 | 2 | 1.990826 | 1 | 60 | 150 | Na+_ion
0 | 252.4038 | 0.0528286 | -0.0087167 | 2 | 1.990826 | 1 | 60 | 150 | Na+_ion
0 | 198.6229 | 0.0536605 | -0.0101258 | 2 | 1.990826 | 1 | 60 | 150 | Na+_ion
0 | 158.3615 | 0.0545256 | -0.0117535 | 2 | 1.990826 | 1 | 60 | 150 | Na+_ion
0 | 125.558 | 0.055581 | -0.0137488 | 2 | 1.990826 | 1 | 60 | 150 | Na+_ion
0 | 100.4464 | 0.056785 | -0.0160457 | 2 | 1.990826 | 1 | 60 | 150 | Na+_ion
0 | 79.00281 | 0.0583599 | -0.0189525 | 2 | 1.990826 | 1 | 60 | 150 | Na+_ion
0 | 63.3446 | 0.0601343 | -0.0220961 | 2 | 1.990826 | 1 | 60 | 150 | Na+_ion
0 | 50.22321 | 0.0624182 | -0.0258979 | 2 | 1.990826 | 1 | 60 | 150 | Na+_ion
0 | 38.42213 | 0.0655158 | -0.0310408 | 2 | 1.990826 | 1 | 60 | 150 | Na+_ion
0 | 31.25 | 0.0683026 | -0.0357538 | 2 | 1.990826 | 1 | 60 | 150 | Na+_ion
0 | 24.93351 | 0.072146 | -0.0413548 | 2 | 1.990826 | 1 | 60 | 150 | Na+_ion
0 | 19.86229 | 0.0782165 | -0.0474992 | 2 | 1.990826 | 1 | 60 | 150 | Na+_ion
0 | 15.625 | 0.0836927 | -0.0555539 | 2 | 1.990826 | 1 | 60 | 150 | Na+_ion
0 | 12.40079 | 0.0909634 | -0.0640105 | 2 | 1.990826 | 1 | 60 | 150 | Na+_ion
0 | 9.93114 | 0.0978943 | -0.0734888 | 2 | 1.990826 | 1 | 60 | 150 | Na+_ion
0 | 7.944915 | 0.1069288 | -0.0837738 | 2 | 1.990826 | 1 | 60 | 150 | Na+_ion
0 | 6.317385 | 0.1176097 | -0.0952609 | 2 | 1.990826 | 1 | 60 | 150 | Na+_ion
0 | 5.008013 | 0.1306414 | -0.1075329 | 2 | 1.990826 | 1 | 60 | 150 | Na+_ion
0 | 3.945707 | 0.1464656 | -0.1204318 | 2 | 1.990826 | 1 | 60 | 150 | Na+_ion
0 | 3.158693 | 0.1634212 | -0.132562 | 2 | 1.990826 | 1 | 60 | 150 | Na+_ion
0 | 2.504006 | 0.1828554 | -0.1436067 | 2 | 1.990826 | 1 | 60 | 150 | Na+_ion
0 | 1.998082 | 0.204172 | -0.153816 | 2 | 1.990826 | 1 | 60 | 150 | Na+_ion
0 | 1.584686 | 0.2282636 | -0.1635211 | 2 | 1.990826 | 1 | 60 | 150 | Na+_ion
0 | 1.266892 | 0.2524967 | -0.1709483 | 2 | 1.990826 | 1 | 60 | 150 | Na+_ion
0 | 0.999041 | 0.2792364 | -0.176418 | 2 | 1.990826 | 1 | 60 | 150 | Na+_ion
0 | 0.7923428 | 0.3051344 | -0.1795792 | 2 | 1.990826 | 1 | 60 | 150 | Na+_ion
0 | 0.6334459 | 0.3301395 | -0.1804921 | 2 | 1.990826 | 1 | 60 | 150 | Na+_ion
0 | 0.5040323 | 0.35545 | -0.1784953 | 2 | 1.990826 | 1 | 60 | 150 | Na+_ion
0 | 0.400641 | 0.3776791 | -0.1744884 | 2 | 1.990826 | 1 | 60 | 150 | Na+_ion
0 | 0.316723 | 0.3985699 | -0.1672154 | 2 | 1.990826 | 1 | 60 | 150 | Na+_ion
0 | 0.2520161 | 0.4150082 | -0.1575032 | 2 | 1.990826 | 1 | 60 | 150 | Na+_ion
0 | 0.2003205 | 0.4271722 | -0.1451699 | 2 | 1.990826 | 1 | 60 | 150 | Na+_ion
0 | 0.1588983 | 0.4363687 | -0.1310871 | 2 | 1.990826 | 1 | 60 | 150 | Na+_ion
0 | 0.1260081 | 0.4405258 | -0.1156972 | 2 | 1.990826 | 1 | 60 | 150 | Na+_ion
0 | 0.1001603 | 0.4412176 | -0.0994854 | 2 | 1.990826 | 1 | 60 | 150 | Na+_ion
0 | 0.0794492 | 0.4401133 | -0.0829053 | 2 | 1.990826 | 1 | 60 | 150 | Na+_ion
0 | 0.0631739 | 0.4413032 | -0.0674154 | 2 | 1.990826 | 1 | 60 | 150 | Na+_ion
0 | 0.0501337 | 0.4395389 | -0.051655 | 2 | 1.990826 | 1 | 60 | 150 | Na+_ion
0 | 0.0398258 | 0.4340654 | -0.0374243 | 2 | 1.990826 | 1 | 60 | 150 | Na+_ion
0 | 0.0316296 | 0.4269255 | -0.0246428 | 2 | 1.990826 | 1 | 60 | 150 | Na+_ion
0 | 0.0251206 | 0.4212917 | -0.0144858 | 2 | 1.990826 | 1 | 60 | 150 | Na+_ion
0 | 0.0199553 | 0.4156712 | -0.0051893 | 2 | 1.990826 | 1 | 60 | 150 | Na+_ion
0 | 0.0158522 | 0.4101932 | 0.0023974 | 2 | 1.990826 | 1 | 60 | 150 | Na+_ion
0 | 0.0125907 | 0.4053876 | 0.0087828 | 2 | 1.990826 | 1 | 60 | 150 | Na+_ion
0 | 0.0100011 | 0.4015507 | 0.0150299 | 2 | 1.990826 | 1 | 60 | 150 | Na+_ion
2 | 20015.62 | 0.0456438 | 0.006193 | 2 | 2.002466 | 1 | 60 | 150 | Na+_ion
2 | 15890.62 | 0.0457563 | 0.0045192 | 2 | 2.002466 | 1 | 60 | 150 | Na+_ion
2 | 12609.38 | 0.0459027 | 0.0031591 | 2 | 2.002466 | 1 | 60 | 150 | Na+_ion
2 | 10078.13 | 0.0460165 | 0.0020819 | 2 | 2.002466 | 1 | 60 | 150 | Na+_ion
2 | 8015.625 | 0.046263 | 0.0010996 | 2 | 2.002466 | 1 | 60 | 150 | Na+_ion
2 | 6328.125 | 0.0464779 | 0.0002646 | 2 | 2.002466 | 1 | 60 | 150 | Na+_ion
2 | 5015.625 | 0.0467631 | -0.0004467 | 2 | 2.002466 | 1 | 60 | 150 | Na+_ion
2 | 3984.375 | 0.0470499 | -0.0010573 | 2 | 2.002466 | 1 | 60 | 150 | Na+_ion
2 | 3170.956 | 0.0473791 | -0.0016015 | 2 | 2.002466 | 1 | 60 | 150 | Na+_ion
2 | 2527.573 | 0.0477228 | -0.002105 | 2 | 2.002466 | 1 | 60 | 150 | Na+_ion
2 | 1976.103 | 0.0481365 | -0.0026213 | 2 | 2.002466 | 1 | 60 | 150 | Na+_ion
2 | 1577.524 | 0.048532 | -0.0031146 | 2 | 2.002466 | 1 | 60 | 150 | Na+_ion
2 | 1265.625 | 0.0489231 | -0.0035742 | 2 | 2.002466 | 1 | 60 | 150 | Na+_ion
2 | 998.264 | 0.0494446 | -0.0041375 | 2 | 2.002466 | 1 | 60 | 150 | Na+_ion
2 | 796.875 | 0.0499453 | -0.0046917 | 2 | 2.002466 | 1 | 60 | 150 | Na+_ion
2 | 627.7902 | 0.0505251 | -0.0053574 | 2 | 2.002466 | 1 | 60 | 150 | Na+_ion
2 | 505.5147 | 0.0511347 | -0.0060061 | 2 | 2.002466 | 1 | 60 | 150 | Na+_ion
2 | 397.9953 | 0.0518014 | -0.006813 | 2 | 2.002466 | 1 | 60 | 150 | Na+_ion
2 | 315.5048 | 0.0525314 | -0.0077285 | 2 | 2.002466 | 1 | 60 | 150 | Na+_ion
2 | 252.4038 | 0.0532575 | -0.0087677 | 2 | 2.002466 | 1 | 60 | 150 | Na+_ion
2 | 198.6229 | 0.0540948 | -0.0101252 | 2 | 2.002466 | 1 | 60 | 150 | Na+_ion
2 | 158.3615 | 0.0550288 | -0.0116713 | 2 | 2.002466 | 1 | 60 | 150 | Na+_ion
2 | 125.558 | 0.0560892 | -0.0135891 | 2 | 2.002466 | 1 | 60 | 150 | Na+_ion
2 | 100.4464 | 0.0572712 | -0.0157774 | 2 | 2.002466 | 1 | 60 | 150 | Na+_ion
2 | 79.00281 | 0.0588746 | -0.0185713 | 2 | 2.002466 | 1 | 60 | 150 | Na+_ion
2 | 63.3446 | 0.0606243 | -0.0215645 | 2 | 2.002466 | 1 | 60 | 150 | Na+_ion
2 | 50.22321 | 0.0627985 | -0.0252107 | 2 | 2.002466 | 1 | 60 | 150 | Na+_ion
2 | 38.42213 | 0.0658675 | -0.0301222 | 2 | 2.002466 | 1 | 60 | 150 | Na+_ion
2 | 31.25 | 0.0687757 | -0.0344486 | 2 | 2.002466 | 1 | 60 | 150 | Na+_ion
2 | 24.93351 | 0.0724315 | -0.0399488 | 2 | 2.002466 | 1 | 60 | 150 | Na+_ion
2 | 19.86229 | 0.0782958 | -0.0458459 | 2 | 2.002466 | 1 | 60 | 150 | Na+_ion
2 | 15.625 | 0.0841402 | -0.0534116 | 2 | 2.002466 | 1 | 60 | 150 | Na+_ion
2 | 12.40079 | 0.0906414 | -0.0615841 | 2 | 2.002466 | 1 | 60 | 150 | Na+_ion
2 | 9.93114 | 0.0974725 | -0.0705658 | 2 | 2.002466 | 1 | 60 | 150 | Na+_ion
2 | 7.944915 | 0.1060416 | -0.0802581 | 2 | 2.002466 | 1 | 60 | 150 | Na+_ion
2 | 6.317385 | 0.1162378 | -0.0911696 | 2 | 2.002466 | 1 | 60 | 150 | Na+_ion
2 | 5.008013 | 0.1288291 | -0.1027571 | 2 | 2.002466 | 1 | 60 | 150 | Na+_ion
2 | 3.945707 | 0.1440595 | -0.1150777 | 2 | 2.002466 | 1 | 60 | 150 | Na+_ion
2 | 3.158693 | 0.1602702 | -0.1265266 | 2 | 2.002466 | 1 | 60 | 150 | Na+_ion
2 | 2.504006 | 0.1790139 | -0.1371501 | 2 | 2.002466 | 1 | 60 | 150 | Na+_ion
2 | 1.998082 | 0.1993529 | -0.1469816 | 2 | 2.002466 | 1 | 60 | 150 | Na+_ion
2 | 1.584686 | 0.2222005 | -0.1560274 | 2 | 2.002466 | 1 | 60 | 150 | Na+_ion
2 | 1.266892 | 0.2454582 | -0.1629034 | 2 | 2.002466 | 1 | 60 | 150 | Na+_ion
2 | 0.999041 | 0.2708207 | -0.1675249 | 2 | 2.002466 | 1 | 60 | 150 | Na+_ion
2 | 0.7923428 | 0.2951908 | -0.1704008 | 2 | 2.002466 | 1 | 60 | 150 | Na+_ion
2 | 0.6334459 | 0.3183536 | -0.1709776 | 2 | 2.002466 | 1 | 60 | 150 | Na+_ion
2 | 0.5040323 | 0.341533 | -0.1686744 | 2 | 2.002466 | 1 | 60 | 150 | Na+_ion
2 | 0.400641 | 0.3632798 | -0.1647504 | 2 | 2.002466 | 1 | 60 | 150 | Na+_ion
2 | 0.316723 | 0.383649 | -0.1580651 | 2 | 2.002466 | 1 | 60 | 150 | Na+_ion
2 | 0.2520161 | 0.3991928 | -0.1487578 | 2 | 2.002466 | 1 | 60 | 150 | Na+_ion
2 | 0.2003205 | 0.4115376 | -0.1370439 | 2 | 2.002466 | 1 | 60 | 150 | Na+_ion
2 | 0.1588983 | 0.421275 | -0.1246779 | 2 | 2.002466 | 1 | 60 | 150 | Na+_ion
2 | 0.1260081 | 0.426368 | -0.1096078 | 2 | 2.002466 | 1 | 60 | 150 | Na+_ion
2 | 0.1001603 | 0.4278566 | -0.0937309 | 2 | 2.002466 | 1 | 60 | 150 | Na+_ion
2 | 0.0794492 | 0.4249359 | -0.0776159 | 2 | 2.002466 | 1 | 60 | 150 | Na+_ion
2 | 0.0631739 | 0.4256658 | -0.0626537 | 2 | 2.002466 | 1 | 60 | 150 | Na+_ion
2 | 0.0501337 | 0.4224966 | -0.0481082 | 2 | 2.002466 | 1 | 60 | 150 | Na+_ion
2 | 0.0398258 | 0.4163375 | -0.0347039 | 2 | 2.002466 | 1 | 60 | 150 | Na+_ion
2 | 0.0316296 | 0.4075465 | -0.0231179 | 2 | 2.002466 | 1 | 60 | 150 | Na+_ion
2 | 0.0251206 | 0.4000746 | -0.0133064 | 2 | 2.002466 | 1 | 60 | 150 | Na+_ion
2 | 0.0199553 | 0.3930086 | -0.0048097 | 2 | 2.002466 | 1 | 60 | 150 | Na+_ion
2 | 0.0158522 | 0.3876486 | 0.0021548 | 2 | 2.002466 | 1 | 60 | 150 | Na+_ion
2 | 0.0125907 | 0.3839726 | 0.0079866 | 2 | 2.002466 | 1 | 60 | 150 | Na+_ion
2 | 0.0100011 | 0.3803446 | 0.0131268 | 2 | 2.002466 | 1 | 60 | 150 | Na+_ion
4 | 20015.62 | 0.045695 | 0.006176 | 2 | 2.003925 | 1 | 60 | 150 | Na+_ion
4 | 15890.62 | 0.0458108 | 0.0045749 | 2 | 2.003925 | 1 | 60 | 150 | Na+_ion
4 | 12609.38 | 0.0459442 | 0.0031244 | 2 | 2.003925 | 1 | 60 | 150 | Na+_ion
4 | 10078.13 | 0.0461042 | 0.0020069 | 2 | 2.003925 | 1 | 60 | 150 | Na+_ion
4 | 8015.625 | 0.0462982 | 0.0010437 | 2 | 2.003925 | 1 | 60 | 150 | Na+_ion
4 | 6328.125 | 0.0465677 | 0.0001951 | 2 | 2.003925 | 1 | 60 | 150 | Na+_ion
4 | 5015.625 | 0.0468402 | -0.0005175 | 2 | 2.003925 | 1 | 60 | 150 | Na+_ion
4 | 3984.375 | 0.0471426 | -0.0011418 | 2 | 2.003925 | 1 | 60 | 150 | Na+_ion
4 | 3170.956 | 0.0474687 | -0.0017038 | 2 | 2.003925 | 1 | 60 | 150 | Na+_ion
4 | 2527.573 | 0.0478583 | -0.002197 | 2 | 2.003925 | 1 | 60 | 150 | Na+_ion
4 | 1976.103 | 0.0482699 | -0.0027522 | 2 | 2.003925 | 1 | 60 | 150 | Na+_ion
4 | 1577.524 | 0.0487482 | -0.0032339 | 2 | 2.003925 | 1 | 60 | 150 | Na+_ion
4 | 1265.625 | 0.0491316 | -0.003704 | 2 | 2.003925 | 1 | 60 | 150 | Na+_ion
4 | 998.264 | 0.0496609 | -0.0042825 | 2 | 2.003925 | 1 | 60 | 150 | Na+_ion
4 | 796.875 | 0.0501993 | -0.0048489 | 2 | 2.003925 | 1 | 60 | 150 | Na+_ion
4 | 627.7902 | 0.0508211 | -0.0055099 | 2 | 2.003925 | 1 | 60 | 150 | Na+_ion
4 | 505.5147 | 0.051448 | -0.0061636 | 2 | 2.003925 | 1 | 60 | 150 | Na+_ion
4 | 397.9953 | 0.0521802 | -0.0069684 | 2 | 2.003925 | 1 | 60 | 150 | Na+_ion
4 | 315.5048 | 0.0529422 | -0.0078784 | 2 | 2.003925 | 1 | 60 | 150 | Na+_ion
4 | 252.4038 | 0.053693 | -0.0088982 | 2 | 2.003925 | 1 | 60 | 150 | Na+_ion
4 | 198.6229 | 0.0545866 | -0.0102145 | 2 | 2.003925 | 1 | 60 | 150 | Na+_ion
4 | 158.3615 | 0.0555409 | -0.0117075 | 2 | 2.003925 | 1 | 60 | 150 | Na+_ion
4 | 125.558 | 0.0566578 | -0.0135554 | 2 | 2.003925 | 1 | 60 | 150 | Na+_ion
4 | 100.4464 | 0.057895 | -0.0156598 | 2 | 2.003925 | 1 | 60 | 150 | Na+_ion
4 | 79.00281 | 0.0594779 | -0.018359 | 2 | 2.003925 | 1 | 60 | 150 | Na+_ion
4 | 63.3446 | 0.0612476 | -0.0212698 | 2 | 2.003925 | 1 | 60 | 150 | Na+_ion
4 | 50.22321 | 0.0634573 | -0.0248219 | 2 | 2.003925 | 1 | 60 | 150 | Na+_ion
4 | 38.42213 | 0.0665487 | -0.0295931 | 2 | 2.003925 | 1 | 60 | 150 | Na+_ion
4 | 31.25 | 0.0693171 | -0.0337184 | 2 | 2.003925 | 1 | 60 | 150 | Na+_ion
4 | 24.93351 | 0.073009 | -0.0391351 | 2 | 2.003925 | 1 | 60 | 150 | Na+_ion
4 | 19.86229 | 0.0786891 | -0.0446732 | 2 | 2.003925 | 1 | 60 | 150 | Na+_ion
4 | 15.625 | 0.0839538 | -0.0519899 | 2 | 2.003925 | 1 | 60 | 150 | Na+_ion
4 | 12.40079 | 0.0907905 | -0.0597236 | 2 | 2.003925 | 1 | 60 | 150 | Na+_ion
4 | 9.93114 | 0.0969878 | -0.0682756 | 2 | 2.003925 | 1 | 60 | 150 | Na+_ion
4 | 7.944915 | 0.1058441 | -0.0774868 | 2 | 2.003925 | 1 | 60 | 150 | Na+_ion
4 | 6.317385 | 0.1152825 | -0.0878782 | 2 | 2.003925 | 1 | 60 | 150 | Na+_ion
4 | 5.008013 | 0.1277669 | -0.0989465 | 2 | 2.003925 | 1 | 60 | 150 | Na+_ion
4 | 3.945707 | 0.1423499 | -0.1106861 | 2 | 2.003925 | 1 | 60 | 150 | Na+_ion
4 | 3.158693 | 0.1579893 | -0.1216961 | 2 | 2.003925 | 1 | 60 | 150 | Na+_ion
4 | 2.504006 | 0.1761774 | -0.1319215 | 2 | 2.003925 | 1 | 60 | 150 | Na+_ion
4 | 1.998082 | 0.1957986 | -0.1413868 | 2 | 2.003925 | 1 | 60 | 150 | Na+_ion
4 | 1.584686 | 0.2178665 | -0.1502544 | 2 | 2.003925 | 1 | 60 | 150 | Na+_ion
4 | 1.266892 | 0.2403257 | -0.1566838 | 2 | 2.003925 | 1 | 60 | 150 | Na+_ion
4 | 0.999041 | 0.2650017 | -0.1611865 | 2 | 2.003925 | 1 | 60 | 150 | Na+_ion
4 | 0.7923428 | 0.2882762 | -0.1637211 | 2 | 2.003925 | 1 | 60 | 150 | Na+_ion
4 | 0.6334459 | 0.310574 | -0.1630026 | 2 | 2.003925 | 1 | 60 | 150 | Na+_ion
4 | 0.5040323 | 0.3317753 | -0.1611024 | 2 | 2.003925 | 1 | 60 | 150 | Na+_ion
4 | 0.400641 | 0.3520722 | -0.1560893 | 2 | 2.003925 | 1 | 60 | 150 | Na+_ion
4 | 0.316723 | 0.3702952 | -0.1489572 | 2 | 2.003925 | 1 | 60 | 150 | Na+_ion
4 | 0.2520161 | 0.3854194 | -0.1401813 | 2 | 2.003925 | 1 | 60 | 150 | Na+_ion
4 | 0.2003205 | 0.3983234 | -0.1289896 | 2 | 2.003925 | 1 | 60 | 150 | Na+_ion
4 | 0.1588983 | 0.407475 | -0.1166285 | 2 | 2.003925 | 1 | 60 | 150 | Na+_ion
4 | 0.1260081 | 0.4137146 | -0.1025409 | 2 | 2.003925 | 1 | 60 | 150 | Na+_ion
4 | 0.1001603 | 0.4158486 | -0.0880484 | 2 | 2.003925 | 1 | 60 | 150 | Na+_ion
4 | 0.0794492 | 0.4154714 | -0.0730196 | 2 | 2.003925 | 1 | 60 | 150 | Na+_ion
4 | 0.0631739 | 0.4162899 | -0.0586767 | 2 | 2.003925 | 1 | 60 | 150 | Na+_ion
4 | 0.0501337 | 0.4148282 | -0.0448323 | 2 | 2.003925 | 1 | 60 | 150 | Na+_ion
4 | 0.0398258 | 0.4108302 | -0.0319829 | 2 | 2.003925 | 1 | 60 | 150 | Na+_ion
4 | 0.0316296 | 0.4055335 | -0.0212679 | 2 | 2.003925 | 1 | 60 | 150 | Na+_ion
4 | 0.0251206 | 0.4002723 | -0.0113609 | 2 | 2.003925 | 1 | 60 | 150 | Na+_ion
4 | 0.0199553 | 0.3965378 | -0.0029754 | 2 | 2.003925 | 1 | 60 | 150 | Na+_ion
4 | 0.0158522 | 0.3907447 | 0.0034645 | 2 | 2.003925 | 1 | 60 | 150 | Na+_ion
4 | 0.0125907 | 0.3853734 | 0.0094042 | 2 | 2.003925 | 1 | 60 | 150 | Na+_ion
4 | 0.0100011 | 0.3791279 | 0.0141863 | 2 | 2.003925 | 1 | 60 | 150 | Na+_ion
6 | 20015.62 | 0.0456713 | 0.0061549 | 2 | 2.014309 | 1 | 60 | 150 | Na+_ion
6 | 15890.62 | 0.0457635 | 0.0044955 | 2 | 2.014309 | 1 | 60 | 150 | Na+_ion
6 | 12609.38 | 0.045908 | 0.0030993 | 2 | 2.014309 | 1 | 60 | 150 | Na+_ion
6 | 10078.13 | 0.0460613 | 0.0019945 | 2 | 2.014309 | 1 | 60 | 150 | Na+_ion
6 | 8015.625 | 0.046269 | 0.0010323 | 2 | 2.014309 | 1 | 60 | 150 | Na+_ion
6 | 6328.125 | 0.0465101 | 0.0001679 | 2 | 2.014309 | 1 | 60 | 150 | Na+_ion
6 | 5015.625 | 0.0468201 | -0.0005752 | 2 | 2.014309 | 1 | 60 | 150 | Na+_ion
6 | 3984.375 | 0.0471585 | -0.0012135 | 2 | 2.014309 | 1 | 60 | 150 | Na+_ion
6 | 3170.956 | 0.0474876 | -0.0017906 | 2 | 2.014309 | 1 | 60 | 150 | Na+_ion
6 | 2527.573 | 0.047856 | -0.0023296 | 2 | 2.014309 | 1 | 60 | 150 | Na+_ion
6 | 1976.103 | 0.0483017 | -0.0028827 | 2 | 2.014309 | 1 | 60 | 150 | Na+_ion
6 | 1577.524 | 0.0487325 | -0.0033705 | 2 | 2.014309 | 1 | 60 | 150 | Na+_ion
6 | 1265.625 | 0.0491913 | -0.0038879 | 2 | 2.014309 | 1 | 60 | 150 | Na+_ion
6 | 998.264 | 0.0497019 | -0.0044546 | 2 | 2.014309 | 1 | 60 | 150 | Na+_ion
6 | 796.875 | 0.0503067 | -0.0050398 | 2 | 2.014309 | 1 | 60 | 150 | Na+_ion
6 | 627.7902 | 0.0509413 | -0.0057501 | 2 | 2.014309 | 1 | 60 | 150 | Na+_ion
6 | 505.5147 | 0.0516089 | -0.0064237 | 2 | 2.014309 | 1 | 60 | 150 | Na+_ion
6 | 397.9953 | 0.0524103 | -0.0072606 | 2 | 2.014309 | 1 | 60 | 150 | Na+_ion
6 | 315.5048 | 0.0532115 | -0.0081859 | 2 | 2.014309 | 1 | 60 | 150 | Na+_ion
6 | 252.4038 | 0.0540467 | -0.009227 | 2 | 2.014309 | 1 | 60 | 150 | Na+_ion
6 | 198.6229 | 0.0549908 | -0.0105458 | 2 | 2.014309 | 1 | 60 | 150 | Na+_ion
6 | 158.3615 | 0.0559983 | -0.0120483 | 2 | 2.014309 | 1 | 60 | 150 | Na+_ion
6 | 125.558 | 0.0571933 | -0.0138824 | 2 | 2.014309 | 1 | 60 | 150 | Na+_ion
6 | 100.4464 | 0.0585206 | -0.0159915 | 2 | 2.014309 | 1 | 60 | 150 | Na+_ion
6 | 79.00281 | 0.0602144 | -0.0186826 | 2 | 2.014309 | 1 | 60 | 150 | Na+_ion
6 | 63.3446 | 0.0620511 | -0.0215513 | 2 | 2.014309 | 1 | 60 | 150 | Na+_ion
6 | 50.22321 | 0.0643627 | -0.0250295 | 2 | 2.014309 | 1 | 60 | 150 | Na+_ion
6 | 38.42213 | 0.0674887 | -0.0297343 | 2 | 2.014309 | 1 | 60 | 150 | Na+_ion
6 | 31.25 | 0.0703792 | -0.0336952 | 2 | 2.014309 | 1 | 60 | 150 | Na+_ion
6 | 24.93351 | 0.0741325 | -0.0388594 | 2 | 2.014309 | 1 | 60 | 150 | Na+_ion
6 | 19.86229 | 0.0798764 | -0.0444834 | 2 | 2.014309 | 1 | 60 | 150 | Na+_ion
6 | 15.625 | 0.0857505 | -0.0514931 | 2 | 2.014309 | 1 | 60 | 150 | Na+_ion
6 | 12.40079 | 0.0915977 | -0.0591127 | 2 | 2.014309 | 1 | 60 | 150 | Na+_ion
6 | 9.93114 | 0.0988004 | -0.067118 | 2 | 2.014309 | 1 | 60 | 150 | Na+_ion
6 | 7.944915 | 0.1071231 | -0.0759391 | 2 | 2.014309 | 1 | 60 | 150 | Na+_ion
6 | 6.317385 | 0.1168256 | -0.0856626 | 2 | 2.014309 | 1 | 60 | 150 | Na+_ion
6 | 5.008013 | 0.1287026 | -0.0960944 | 2 | 2.014309 | 1 | 60 | 150 | Na+_ion
6 | 3.945707 | 0.1429288 | -0.107108 | 2 | 2.014309 | 1 | 60 | 150 | Na+_ion
6 | 3.158693 | 0.15789 | -0.1174659 | 2 | 2.014309 | 1 | 60 | 150 | Na+_ion
6 | 2.504006 | 0.1756198 | -0.1270695 | 2 | 2.014309 | 1 | 60 | 150 | Na+_ion
6 | 1.998082 | 0.1942752 | -0.1357427 | 2 | 2.014309 | 1 | 60 | 150 | Na+_ion
6 | 1.584686 | 0.2154908 | -0.1439451 | 2 | 2.014309 | 1 | 60 | 150 | Na+_ion
6 | 1.266892 | 0.2368502 | -0.1497828 | 2 | 2.014309 | 1 | 60 | 150 | Na+_ion
6 | 0.999041 | 0.2600501 | -0.1537304 | 2 | 2.014309 | 1 | 60 | 150 | Na+_ion
6 | 0.7923428 | 0.2820382 | -0.1553502 | 2 | 2.014309 | 1 | 60 | 150 | Na+_ion
6 | 0.6334459 | 0.302947 | -0.1550385 | 2 | 2.014309 | 1 | 60 | 150 | Na+_ion
6 | 0.5040323 | 0.3227029 | -0.151927 | 2 | 2.014309 | 1 | 60 | 150 | Na+_ion
6 | 0.400641 | 0.3408327 | -0.1468054 | 2 | 2.014309 | 1 | 60 | 150 | Na+_ion
6 | 0.316723 | 0.3573545 | -0.1390038 | 2 | 2.014309 | 1 | 60 | 150 | Na+_ion
6 | 0.2520161 | 0.3714733 | -0.1299297 | 2 | 2.014309 | 1 | 60 | 150 | Na+_ion
6 | 0.2003205 | 0.3820472 | -0.118811 | 2 | 2.014309 | 1 | 60 | 150 | Na+_ion
6 | 0.1588983 | 0.3893688 | -0.1067172 | 2 | 2.014309 | 1 | 60 | 150 | Na+_ion
6 | 0.1260081 | 0.3951693 | -0.0930033 | 2 | 2.014309 | 1 | 60 | 150 | Na+_ion
6 | 0.1001603 | 0.3969983 | -0.0793485 | 2 | 2.014309 | 1 | 60 | 150 | Na+_ion
6 | 0.0794492 | 0.3966382 | -0.0656703 | 2 | 2.014309 | 1 | 60 | 150 | Na+_ion
6 | 0.0631739 | 0.3972141 | -0.0525787 | 2 | 2.014309 | 1 | 60 | 150 | Na+_ion
6 | 0.0501337 | 0.3958369 | -0.039582 | 2 | 2.014309 | 1 | 60 | 150 | Na+_ion
6 | 0.0398258 | 0.392349 | -0.0281665 | 2 | 2.014309 | 1 | 60 | 150 | Na+_ion
6 | 0.0316296 | 0.3879301 | -0.0173466 | 2 | 2.014309 | 1 | 60 | 150 | Na+_ion
6 | 0.0251206 | 0.383174 | -0.0094699 | 2 | 2.014309 | 1 | 60 | 150 | Na+_ion
6 | 0.0199553 | 0.376826 | -0.0015705 | 2 | 2.014309 | 1 | 60 | 150 | Na+_ion