## Sheet1
Time(h) | Freq | Zreal | Zimag | ppm | mean_voltage | current | temperature | flow | Label
0 | 20015.62 | 0.0341016 | 0.0038983 | 0 | 1.659242 | 1 | 60 | 150 | no_ion
0 | 15890.62 | 0.0340967 | 0.002979 | 0 | 1.659242 | 1 | 60 | 150 | no_ion
0 | 12609.38 | 0.0341362 | 0.0022218 | 0 | 1.659242 | 1 | 60 | 150 | no_ion
0 | 10078.13 | 0.0341772 | 0.0016256 | 0 | 1.659242 | 1 | 60 | 150 | no_ion
0 | 8015.625 | 0.0342375 | 0.0011069 | 0 | 1.659242 | 1 | 60 | 150 | no_ion
0 | 6328.125 | 0.034328 | 0.0006676 | 0 | 1.659242 | 1 | 60 | 150 | no_ion
0 | 5015.625 | 0.0344252 | 0.0003184 | 0 | 1.659242 | 1 | 60 | 150 | no_ion
0 | 3984.375 | 0.0345376 | 2.58183e-05 | 0 | 1.659242 | 1 | 60 | 150 | no_ion
0 | 3170.956 | 0.0346521 | -0.0002028 | 0 | 1.659242 | 1 | 60 | 150 | no_ion
0 | 2527.573 | 0.0347958 | -0.0004017 | 0 | 1.659242 | 1 | 60 | 150 | no_ion
0 | 1976.103 | 0.034932 | -0.0005878 | 0 | 1.659242 | 1 | 60 | 150 | no_ion
0 | 1577.524 | 0.0350775 | -0.0007389 | 0 | 1.659242 | 1 | 60 | 150 | no_ion
0 | 1265.625 | 0.0352107 | -0.0008719 | 0 | 1.659242 | 1 | 60 | 150 | no_ion
0 | 998.264 | 0.0353793 | -0.0010094 | 0 | 1.659242 | 1 | 60 | 150 | no_ion
0 | 796.875 | 0.035533 | -0.001135 | 0 | 1.659242 | 1 | 60 | 150 | no_ion
0 | 627.7902 | 0.0357066 | -0.0012798 | 0 | 1.659242 | 1 | 60 | 150 | no_ion
0 | 505.5147 | 0.0358883 | -0.0014284 | 0 | 1.659242 | 1 | 60 | 150 | no_ion
0 | 397.9953 | 0.0361049 | -0.0015933 | 0 | 1.659242 | 1 | 60 | 150 | no_ion
0 | 315.5048 | 0.0363568 | -0.0017681 | 0 | 1.659242 | 1 | 60 | 150 | no_ion
0 | 252.4038 | 0.0366179 | -0.0019384 | 0 | 1.659242 | 1 | 60 | 150 | no_ion
0 | 198.6229 | 0.0369511 | -0.0021226 | 0 | 1.659242 | 1 | 60 | 150 | no_ion
0 | 158.3615 | 0.0372777 | -0.0022962 | 0 | 1.659242 | 1 | 60 | 150 | no_ion
0 | 125.558 | 0.0377055 | -0.0024455 | 0 | 1.659242 | 1 | 60 | 150 | no_ion
0 | 100.4464 | 0.0381533 | -0.0025614 | 0 | 1.659242 | 1 | 60 | 150 | no_ion
0 | 79.00281 | 0.0386558 | -0.0026272 | 0 | 1.659242 | 1 | 60 | 150 | no_ion
0 | 63.3446 | 0.0391386 | -0.0026289 | 0 | 1.659242 | 1 | 60 | 150 | no_ion
0 | 50.22321 | 0.0396451 | -0.0025817 | 0 | 1.659242 | 1 | 60 | 150 | no_ion
0 | 38.42213 | 0.0401806 | -0.0024207 | 0 | 1.659242 | 1 | 60 | 150 | no_ion
0 | 31.25 | 0.0405659 | -0.0022646 | 0 | 1.659242 | 1 | 60 | 150 | no_ion
0 | 24.93351 | 0.0409174 | -0.0020686 | 0 | 1.659242 | 1 | 60 | 150 | no_ion
0 | 19.86229 | 0.0412293 | -0.0018639 | 0 | 1.659242 | 1 | 60 | 150 | no_ion
0 | 15.625 | 0.0415231 | -0.0016306 | 0 | 1.659242 | 1 | 60 | 150 | no_ion
0 | 12.40079 | 0.0416699 | -0.0014756 | 0 | 1.659242 | 1 | 60 | 150 | no_ion
0 | 9.93114 | 0.0418158 | -0.0013349 | 0 | 1.659242 | 1 | 60 | 150 | no_ion
0 | 7.944915 | 0.0419501 | -0.0012036 | 0 | 1.659242 | 1 | 60 | 150 | no_ion
0 | 6.317385 | 0.0420724 | -0.0010993 | 0 | 1.659242 | 1 | 60 | 150 | no_ion
0 | 5.008013 | 0.0421738 | -0.0010349 | 0 | 1.659242 | 1 | 60 | 150 | no_ion
0 | 3.945707 | 0.0423345 | -0.0009666 | 0 | 1.659242 | 1 | 60 | 150 | no_ion
0 | 3.158693 | 0.0423935 | -0.0009141 | 0 | 1.659242 | 1 | 60 | 150 | no_ion
0 | 2.504006 | 0.0425069 | -0.0008539 | 0 | 1.659242 | 1 | 60 | 150 | no_ion
0 | 1.998082 | 0.0426461 | -0.0008972 | 0 | 1.659242 | 1 | 60 | 150 | no_ion
0 | 1.584686 | 0.0427952 | -0.0008394 | 0 | 1.659242 | 1 | 60 | 150 | no_ion
0 | 1.266892 | 0.0427891 | -0.0008713 | 0 | 1.659242 | 1 | 60 | 150 | no_ion
0 | 0.999041 | 0.042907 | -0.0008289 | 0 | 1.659242 | 1 | 60 | 150 | no_ion
0 | 0.7923428 | 0.0429822 | -0.0008746 | 0 | 1.659242 | 1 | 60 | 150 | no_ion
0 | 0.6334459 | 0.0431097 | -0.0008387 | 0 | 1.659242 | 1 | 60 | 150 | no_ion
0 | 0.5040323 | 0.0433127 | -0.000882 | 0 | 1.659242 | 1 | 60 | 150 | no_ion
0 | 0.400641 | 0.0433949 | -0.0009601 | 0 | 1.659242 | 1 | 60 | 150 | no_ion
0 | 0.316723 | 0.0435589 | -0.0008929 | 0 | 1.659242 | 1 | 60 | 150 | no_ion
0 | 0.2520161 | 0.0437101 | -0.0009885 | 0 | 1.659242 | 1 | 60 | 150 | no_ion
0 | 0.2003205 | 0.043958 | -0.0009508 | 0 | 1.659242 | 1 | 60 | 150 | no_ion
0 | 0.1588983 | 0.0439522 | -0.0008673 | 0 | 1.659242 | 1 | 60 | 150 | no_ion
0 | 0.1260081 | 0.0440875 | -0.000939 | 0 | 1.659242 | 1 | 60 | 150 | no_ion
0 | 0.1001603 | 0.0443447 | -0.0007948 | 0 | 1.659242 | 1 | 60 | 150 | no_ion
0 | 20015.62 | 0.0347387 | 0.0032165 | 0 | 1.686322 | 1 | 60 | 150 | no_ion
0 | 15890.62 | 0.0347755 | 0.0024103 | 0 | 1.686322 | 1 | 60 | 150 | no_ion
0 | 12609.38 | 0.0348422 | 0.0017519 | 0 | 1.686322 | 1 | 60 | 150 | no_ion
0 | 10078.13 | 0.0349268 | 0.0012253 | 0 | 1.686322 | 1 | 60 | 150 | no_ion
0 | 8015.625 | 0.0350007 | 0.0007689 | 0 | 1.686322 | 1 | 60 | 150 | no_ion
0 | 6328.125 | 0.0351131 | 0.0003866 | 0 | 1.686322 | 1 | 60 | 150 | no_ion
0 | 5015.625 | 0.0352473 | 7.413044e-05 | 0 | 1.686322 | 1 | 60 | 150 | no_ion
0 | 3984.375 | 0.0353815 | -0.0001739 | 0 | 1.686322 | 1 | 60 | 150 | no_ion
0 | 3170.956 | 0.0355193 | -0.0003835 | 0 | 1.686322 | 1 | 60 | 150 | no_ion
0 | 2527.573 | 0.0356683 | -0.0005461 | 0 | 1.686322 | 1 | 60 | 150 | no_ion
0 | 1976.103 | 0.0358291 | -0.0007134 | 0 | 1.686322 | 1 | 60 | 150 | no_ion
0 | 1577.524 | 0.0359681 | -0.0008429 | 0 | 1.686322 | 1 | 60 | 150 | no_ion
0 | 1265.625 | 0.0361639 | -0.0009733 | 0 | 1.686322 | 1 | 60 | 150 | no_ion
0 | 998.264 | 0.0363078 | -0.0010867 | 0 | 1.686322 | 1 | 60 | 150 | no_ion
0 | 796.875 | 0.0364348 | -0.0012188 | 0 | 1.686322 | 1 | 60 | 150 | no_ion
0 | 627.7902 | 0.0366447 | -0.0013711 | 0 | 1.686322 | 1 | 60 | 150 | no_ion
0 | 505.5147 | 0.036801 | -0.0015126 | 0 | 1.686322 | 1 | 60 | 150 | no_ion
0 | 397.9953 | 0.0370377 | -0.001687 | 0 | 1.686322 | 1 | 60 | 150 | no_ion
0 | 315.5048 | 0.0372653 | -0.0018754 | 0 | 1.686322 | 1 | 60 | 150 | no_ion
0 | 252.4038 | 0.0375448 | -0.0020723 | 0 | 1.686322 | 1 | 60 | 150 | no_ion
0 | 198.6229 | 0.0378737 | -0.0022944 | 0 | 1.686322 | 1 | 60 | 150 | no_ion
0 | 158.3615 | 0.0382477 | -0.0025074 | 0 | 1.686322 | 1 | 60 | 150 | no_ion
0 | 125.558 | 0.0386824 | -0.0027186 | 0 | 1.686322 | 1 | 60 | 150 | no_ion
0 | 100.4464 | 0.0391347 | -0.0028991 | 0 | 1.686322 | 1 | 60 | 150 | no_ion
0 | 79.00281 | 0.0396944 | -0.0030504 | 0 | 1.686322 | 1 | 60 | 150 | no_ion
0 | 63.3446 | 0.0402112 | -0.0031444 | 0 | 1.686322 | 1 | 60 | 150 | no_ion
0 | 50.22321 | 0.040812 | -0.0031633 | 0 | 1.686322 | 1 | 60 | 150 | no_ion
0 | 38.42213 | 0.0414561 | -0.0031382 | 0 | 1.686322 | 1 | 60 | 150 | no_ion
0 | 31.25 | 0.041949 | -0.0030589 | 0 | 1.686322 | 1 | 60 | 150 | no_ion
0 | 24.93351 | 0.0424221 | -0.0029632 | 0 | 1.686322 | 1 | 60 | 150 | no_ion
0 | 19.86229 | 0.0428991 | -0.0028368 | 0 | 1.686322 | 1 | 60 | 150 | no_ion
0 | 15.625 | 0.0432981 | -0.0027063 | 0 | 1.686322 | 1 | 60 | 150 | no_ion
0 | 12.40079 | 0.0436902 | -0.0026082 | 0 | 1.686322 | 1 | 60 | 150 | no_ion
0 | 9.93114 | 0.0439637 | -0.0025348 | 0 | 1.686322 | 1 | 60 | 150 | no_ion
0 | 7.944915 | 0.0443452 | -0.0025005 | 0 | 1.686322 | 1 | 60 | 150 | no_ion
0 | 6.317385 | 0.0445904 | -0.0024779 | 0 | 1.686322 | 1 | 60 | 150 | no_ion
0 | 5.008013 | 0.0448991 | -0.0025021 | 0 | 1.686322 | 1 | 60 | 150 | no_ion
0 | 3.945707 | 0.045251 | -0.0025588 | 0 | 1.686322 | 1 | 60 | 150 | no_ion
0 | 3.158693 | 0.0456458 | -0.0026284 | 0 | 1.686322 | 1 | 60 | 150 | no_ion
0 | 2.504006 | 0.0459567 | -0.0026728 | 0 | 1.686322 | 1 | 60 | 150 | no_ion
0 | 1.998082 | 0.0463134 | -0.0028082 | 0 | 1.686322 | 1 | 60 | 150 | no_ion
0 | 1.584686 | 0.0467382 | -0.0028816 | 0 | 1.686322 | 1 | 60 | 150 | no_ion
0 | 1.266892 | 0.0472539 | -0.0028507 | 0 | 1.686322 | 1 | 60 | 150 | no_ion
0 | 0.999041 | 0.0475864 | -0.0029597 | 0 | 1.686322 | 1 | 60 | 150 | no_ion
0 | 0.7923428 | 0.0481635 | -0.0030881 | 0 | 1.686322 | 1 | 60 | 150 | no_ion
0 | 0.6334459 | 0.0485953 | -0.0030593 | 0 | 1.686322 | 1 | 60 | 150 | no_ion
0 | 0.5040323 | 0.049214 | -0.0031038 | 0 | 1.686322 | 1 | 60 | 150 | no_ion
0 | 0.400641 | 0.0496592 | -0.0030385 | 0 | 1.686322 | 1 | 60 | 150 | no_ion
0 | 0.316723 | 0.050301 | -0.003107 | 0 | 1.686322 | 1 | 60 | 150 | no_ion
0 | 0.2520161 | 0.0506212 | -0.0029733 | 0 | 1.686322 | 1 | 60 | 150 | no_ion
0 | 0.2003205 | 0.0512201 | -0.0029136 | 0 | 1.686322 | 1 | 60 | 150 | no_ion
0 | 0.1588983 | 0.0516467 | -0.0026985 | 0 | 1.686322 | 1 | 60 | 150 | no_ion
0 | 0.1260081 | 0.0521432 | -0.0024617 | 0 | 1.686322 | 1 | 60 | 150 | no_ion
0 | 0.1001603 | 0.0525013 | -0.0021694 | 0 | 1.686322 | 1 | 60 | 150 | no_ion
0 | 0.0794492 | 0.0529467 | -0.0018562 | 0 | 1.686322 | 1 | 60 | 150 | no_ion
0 | 0.0631739 | 0.0529856 | -0.0016833 | 0 | 1.686322 | 1 | 60 | 150 | no_ion
0 | 0.0501337 | 0.0532419 | -0.0013932 | 0 | 1.686322 | 1 | 60 | 150 | no_ion
0 | 0.0398258 | 0.0533532 | -0.0012529 | 0 | 1.686322 | 1 | 60 | 150 | no_ion
0 | 0.0316296 | 0.0535227 | -0.0010132 | 0 | 1.686322 | 1 | 60 | 150 | no_ion
0 | 0.0251206 | 0.0535986 | -0.0008704 | 0 | 1.686322 | 1 | 60 | 150 | no_ion
0 | 0.0199553 | 0.0535362 | -0.0007461 | 0 | 1.686322 | 1 | 60 | 150 | no_ion
0 | 0.0158522 | 0.053792 | -0.0006687 | 0 | 1.686322 | 1 | 60 | 150 | no_ion
0 | 0.0125907 | 0.0538591 | -0.0005624 | 0 | 1.686322 | 1 | 60 | 150 | no_ion
0 | 0.0100011 | 0.0538937 | -0.0006216 | 0 | 1.686322 | 1 | 60 | 150 | no_ion
2 | 20015.62 | 0.0339585 | 0.0039018 | 0 | 1.65937 | 1 | 60 | 150 | no_ion
2 | 15890.62 | 0.0339785 | 0.0029822 | 0 | 1.65937 | 1 | 60 | 150 | no_ion
2 | 12609.38 | 0.0340034 | 0.002222 | 0 | 1.65937 | 1 | 60 | 150 | no_ion
2 | 10078.13 | 0.0340485 | 0.0016267 | 0 | 1.65937 | 1 | 60 | 150 | no_ion
2 | 8015.625 | 0.0341118 | 0.00112 | 0 | 1.65937 | 1 | 60 | 150 | no_ion
2 | 6328.125 | 0.0342007 | 0.0006656 | 0 | 1.65937 | 1 | 60 | 150 | no_ion
2 | 5015.625 | 0.0343079 | 0.0003229 | 0 | 1.65937 | 1 | 60 | 150 | no_ion
2 | 3984.375 | 0.0344147 | 3.633141e-05 | 0 | 1.65937 | 1 | 60 | 150 | no_ion
2 | 3170.956 | 0.0345424 | -0.0001964 | 0 | 1.65937 | 1 | 60 | 150 | no_ion
2 | 2527.573 | 0.0346721 | -0.000401 | 0 | 1.65937 | 1 | 60 | 150 | no_ion
2 | 1976.103 | 0.034824 | -0.0005822 | 0 | 1.65937 | 1 | 60 | 150 | no_ion
2 | 1577.524 | 0.0349426 | -0.0007179 | 0 | 1.65937 | 1 | 60 | 150 | no_ion
2 | 1265.625 | 0.0350961 | -0.0008582 | 0 | 1.65937 | 1 | 60 | 150 | no_ion
2 | 998.264 | 0.0352317 | -0.0009981 | 0 | 1.65937 | 1 | 60 | 150 | no_ion
2 | 796.875 | 0.0353908 | -0.0011269 | 0 | 1.65937 | 1 | 60 | 150 | no_ion
2 | 627.7902 | 0.0355576 | -0.0012785 | 0 | 1.65937 | 1 | 60 | 150 | no_ion
2 | 505.5147 | 0.0357309 | -0.0014215 | 0 | 1.65937 | 1 | 60 | 150 | no_ion
2 | 397.9953 | 0.0359769 | -0.0015905 | 0 | 1.65937 | 1 | 60 | 150 | no_ion
2 | 315.5048 | 0.0361932 | -0.0017613 | 0 | 1.65937 | 1 | 60 | 150 | no_ion
2 | 252.4038 | 0.0364629 | -0.0019361 | 0 | 1.65937 | 1 | 60 | 150 | no_ion
2 | 198.6229 | 0.0367964 | -0.0021246 | 0 | 1.65937 | 1 | 60 | 150 | no_ion
2 | 158.3615 | 0.0371402 | -0.0022917 | 0 | 1.65937 | 1 | 60 | 150 | no_ion
2 | 125.558 | 0.0375539 | -0.0024426 | 0 | 1.65937 | 1 | 60 | 150 | no_ion
2 | 100.4464 | 0.0379836 | -0.0025644 | 0 | 1.65937 | 1 | 60 | 150 | no_ion
2 | 79.00281 | 0.0384955 | -0.0026321 | 0 | 1.65937 | 1 | 60 | 150 | no_ion
2 | 63.3446 | 0.038983 | -0.0026379 | 0 | 1.65937 | 1 | 60 | 150 | no_ion
2 | 50.22321 | 0.0394982 | -0.0025695 | 0 | 1.65937 | 1 | 60 | 150 | no_ion
2 | 38.42213 | 0.0400208 | -0.0024361 | 0 | 1.65937 | 1 | 60 | 150 | no_ion
2 | 31.25 | 0.0404187 | -0.0022792 | 0 | 1.65937 | 1 | 60 | 150 | no_ion
2 | 24.93351 | 0.0407569 | -0.0020716 | 0 | 1.65937 | 1 | 60 | 150 | no_ion
2 | 19.86229 | 0.0410759 | -0.0018853 | 0 | 1.65937 | 1 | 60 | 150 | no_ion
2 | 15.625 | 0.0413504 | -0.0016665 | 0 | 1.65937 | 1 | 60 | 150 | no_ion
2 | 12.40079 | 0.0415771 | -0.0014886 | 0 | 1.65937 | 1 | 60 | 150 | no_ion
2 | 9.93114 | 0.0416993 | -0.0013355 | 0 | 1.65937 | 1 | 60 | 150 | no_ion
2 | 7.944915 | 0.0418846 | -0.0012069 | 0 | 1.65937 | 1 | 60 | 150 | no_ion
2 | 6.317385 | 0.041962 | -0.0010973 | 0 | 1.65937 | 1 | 60 | 150 | no_ion
2 | 5.008013 | 0.0420507 | -0.0010215 | 0 | 1.65937 | 1 | 60 | 150 | no_ion
2 | 3.945707 | 0.0421956 | -0.0009488 | 0 | 1.65937 | 1 | 60 | 150 | no_ion
2 | 3.158693 | 0.0422649 | -0.0008802 | 0 | 1.65937 | 1 | 60 | 150 | no_ion
2 | 2.504006 | 0.0423881 | -0.0008555 | 0 | 1.65937 | 1 | 60 | 150 | no_ion
2 | 1.998082 | 0.0424357 | -0.0008434 | 0 | 1.65937 | 1 | 60 | 150 | no_ion
2 | 1.584686 | 0.0426374 | -0.0008401 | 0 | 1.65937 | 1 | 60 | 150 | no_ion
2 | 1.266892 | 0.0426336 | -0.0008581 | 0 | 1.65937 | 1 | 60 | 150 | no_ion
2 | 0.999041 | 0.0429621 | -0.000904 | 0 | 1.65937 | 1 | 60 | 150 | no_ion
2 | 0.7923428 | 0.0429961 | -0.0008295 | 0 | 1.65937 | 1 | 60 | 150 | no_ion
2 | 0.6334459 | 0.0431624 | -0.0008959 | 0 | 1.65937 | 1 | 60 | 150 | no_ion
2 | 0.5040323 | 0.0432868 | -0.0009057 | 0 | 1.65937 | 1 | 60 | 150 | no_ion
2 | 0.400641 | 0.0433501 | -0.000998 | 0 | 1.65937 | 1 | 60 | 150 | no_ion
2 | 0.316723 | 0.0434276 | -0.0009561 | 0 | 1.65937 | 1 | 60 | 150 | no_ion
2 | 0.2520161 | 0.0436616 | -0.0008582 | 0 | 1.65937 | 1 | 60 | 150 | no_ion
2 | 0.2003205 | 0.0438401 | -0.0008859 | 0 | 1.65937 | 1 | 60 | 150 | no_ion
2 | 0.1588983 | 0.0439226 | -0.000829 | 0 | 1.65937 | 1 | 60 | 150 | no_ion
2 | 0.1260081 | 0.0440603 | -0.0007935 | 0 | 1.65937 | 1 | 60 | 150 | no_ion
2 | 0.1001603 | 0.0441916 | -0.0007521 | 0 | 1.65937 | 1 | 60 | 150 | no_ion
2 | 20015.62 | 0.0347612 | 0.0032146 | 0 | 1.687039 | 1 | 60 | 150 | no_ion
2 | 15890.62 | 0.0348171 | 0.0024159 | 0 | 1.687039 | 1 | 60 | 150 | no_ion
2 | 12609.38 | 0.0348768 | 0.00175 | 0 | 1.687039 | 1 | 60 | 150 | no_ion
2 | 10078.13 | 0.0349346 | 0.0012207 | 0 | 1.687039 | 1 | 60 | 150 | no_ion
2 | 8015.625 | 0.0350225 | 0.0007763 | 0 | 1.687039 | 1 | 60 | 150 | no_ion
2 | 6328.125 | 0.0351441 | 0.0003816 | 0 | 1.687039 | 1 | 60 | 150 | no_ion
2 | 5015.625 | 0.0352722 | 7.937985e-05 | 0 | 1.687039 | 1 | 60 | 150 | no_ion
2 | 3984.375 | 0.0354004 | -0.0001778 | 0 | 1.687039 | 1 | 60 | 150 | no_ion
2 | 3170.956 | 0.0355517 | -0.0003825 | 0 | 1.687039 | 1 | 60 | 150 | no_ion
2 | 2527.573 | 0.0356758 | -0.0005618 | 0 | 1.687039 | 1 | 60 | 150 | no_ion
2 | 1976.103 | 0.035858 | -0.0007205 | 0 | 1.687039 | 1 | 60 | 150 | no_ion
2 | 1577.524 | 0.0360204 | -0.0008491 | 0 | 1.687039 | 1 | 60 | 150 | no_ion
2 | 1265.625 | 0.0361464 | -0.0009694 | 0 | 1.687039 | 1 | 60 | 150 | no_ion
2 | 998.264 | 0.0363099 | -0.0010899 | 0 | 1.687039 | 1 | 60 | 150 | no_ion
2 | 796.875 | 0.0364863 | -0.0012251 | 0 | 1.687039 | 1 | 60 | 150 | no_ion
2 | 627.7902 | 0.0366852 | -0.0013739 | 0 | 1.687039 | 1 | 60 | 150 | no_ion
2 | 505.5147 | 0.0368455 | -0.0015157 | 0 | 1.687039 | 1 | 60 | 150 | no_ion
2 | 397.9953 | 0.037054 | -0.0016916 | 0 | 1.687039 | 1 | 60 | 150 | no_ion
2 | 315.5048 | 0.037305 | -0.0018794 | 0 | 1.687039 | 1 | 60 | 150 | no_ion
2 | 252.4038 | 0.0375699 | -0.0020752 | 0 | 1.687039 | 1 | 60 | 150 | no_ion
2 | 198.6229 | 0.0379071 | -0.0022981 | 0 | 1.687039 | 1 | 60 | 150 | no_ion
2 | 158.3615 | 0.038284 | -0.002513 | 0 | 1.687039 | 1 | 60 | 150 | no_ion
2 | 125.558 | 0.0386812 | -0.0027211 | 0 | 1.687039 | 1 | 60 | 150 | no_ion
2 | 100.4464 | 0.0391866 | -0.0029028 | 0 | 1.687039 | 1 | 60 | 150 | no_ion
2 | 79.00281 | 0.0397259 | -0.003055 | 0 | 1.687039 | 1 | 60 | 150 | no_ion
2 | 63.3446 | 0.0402588 | -0.0031489 | 0 | 1.687039 | 1 | 60 | 150 | no_ion
2 | 50.22321 | 0.0408382 | -0.0031928 | 0 | 1.687039 | 1 | 60 | 150 | no_ion
2 | 38.42213 | 0.0414915 | -0.0031454 | 0 | 1.687039 | 1 | 60 | 150 | no_ion
2 | 31.25 | 0.0420038 | -0.0030715 | 0 | 1.687039 | 1 | 60 | 150 | no_ion
2 | 24.93351 | 0.0424822 | -0.0029613 | 0 | 1.687039 | 1 | 60 | 150 | no_ion
2 | 19.86229 | 0.0429105 | -0.0028471 | 0 | 1.687039 | 1 | 60 | 150 | no_ion
2 | 15.625 | 0.0433337 | -0.0027218 | 0 | 1.687039 | 1 | 60 | 150 | no_ion
2 | 12.40079 | 0.0437193 | -0.0026118 | 0 | 1.687039 | 1 | 60 | 150 | no_ion
2 | 9.93114 | 0.0440125 | -0.0025559 | 0 | 1.687039 | 1 | 60 | 150 | no_ion
2 | 7.944915 | 0.0443188 | -0.0025248 | 0 | 1.687039 | 1 | 60 | 150 | no_ion
2 | 6.317385 | 0.0446707 | -0.0025215 | 0 | 1.687039 | 1 | 60 | 150 | no_ion
2 | 5.008013 | 0.0449886 | -0.0025328 | 0 | 1.687039 | 1 | 60 | 150 | no_ion
2 | 3.945707 | 0.0453415 | -0.0025947 | 0 | 1.687039 | 1 | 60 | 150 | no_ion
2 | 3.158693 | 0.0456572 | -0.0026591 | 0 | 1.687039 | 1 | 60 | 150 | no_ion
2 | 2.504006 | 0.0460596 | -0.0027698 | 0 | 1.687039 | 1 | 60 | 150 | no_ion
2 | 1.998082 | 0.0463668 | -0.0028104 | 0 | 1.687039 | 1 | 60 | 150 | no_ion
2 | 1.584686 | 0.0468275 | -0.0028642 | 0 | 1.687039 | 1 | 60 | 150 | no_ion
2 | 1.266892 | 0.0472537 | -0.0029711 | 0 | 1.687039 | 1 | 60 | 150 | no_ion
2 | 0.999041 | 0.0477798 | -0.0029978 | 0 | 1.687039 | 1 | 60 | 150 | no_ion
2 | 0.7923428 | 0.0481283 | -0.003189 | 0 | 1.687039 | 1 | 60 | 150 | no_ion
2 | 0.6334459 | 0.0487127 | -0.0032351 | 0 | 1.687039 | 1 | 60 | 150 | no_ion
2 | 0.5040323 | 0.0491787 | -0.0031249 | 0 | 1.687039 | 1 | 60 | 150 | no_ion
2 | 0.400641 | 0.0498761 | -0.0031475 | 0 | 1.687039 | 1 | 60 | 150 | no_ion
2 | 0.316723 | 0.0503548 | -0.002954 | 0 | 1.687039 | 1 | 60 | 150 | no_ion
2 | 0.2520161 | 0.0510342 | -0.0029567 | 0 | 1.687039 | 1 | 60 | 150 | no_ion
2 | 0.2003205 | 0.0513571 | -0.0028496 | 0 | 1.687039 | 1 | 60 | 150 | no_ion
2 | 0.1588983 | 0.0517668 | -0.0027316 | 0 | 1.687039 | 1 | 60 | 150 | no_ion
2 | 0.1260081 | 0.0522476 | -0.0024407 | 0 | 1.687039 | 1 | 60 | 150 | no_ion
2 | 0.1001603 | 0.0526616 | -0.0022128 | 0 | 1.687039 | 1 | 60 | 150 | no_ion
2 | 0.0794492 | 0.0529419 | -0.002065 | 0 | 1.687039 | 1 | 60 | 150 | no_ion
2 | 0.0631739 | 0.0531754 | -0.0017188 | 0 | 1.687039 | 1 | 60 | 150 | no_ion
2 | 0.0501337 | 0.0533253 | -0.0014574 | 0 | 1.687039 | 1 | 60 | 150 | no_ion
2 | 0.0398258 | 0.0535753 | -0.0013196 | 0 | 1.687039 | 1 | 60 | 150 | no_ion
2 | 0.0316296 | 0.0536114 | -0.0010264 | 0 | 1.687039 | 1 | 60 | 150 | no_ion
2 | 0.0251206 | 0.0536736 | -0.0009666 | 0 | 1.687039 | 1 | 60 | 150 | no_ion
2 | 0.0199553 | 0.0539063 | -0.0007825 | 0 | 1.687039 | 1 | 60 | 150 | no_ion
2 | 0.0158522 | 0.0539417 | -0.0006827 | 0 | 1.687039 | 1 | 60 | 150 | no_ion
2 | 0.0125907 | 0.0540338 | -0.0005861 | 0 | 1.687039 | 1 | 60 | 150 | no_ion
2 | 0.0100011 | 0.0539573 | -0.0005601 | 0 | 1.687039 | 1 | 60 | 150 | no_ion
4 | 20015.62 | 0.0339144 | 0.003905 | 0 | 1.684968 | 1 | 60 | 150 | no_ion
4 | 15890.62 | 0.0339042 | 0.0029895 | 0 | 1.684968 | 1 | 60 | 150 | no_ion
4 | 12609.38 | 0.0339339 | 0.0022212 | 0 | 1.684968 | 1 | 60 | 150 | no_ion
4 | 10078.13 | 0.0339882 | 0.0016197 | 0 | 1.684968 | 1 | 60 | 150 | no_ion
4 | 8015.625 | 0.0340487 | 0.0011113 | 0 | 1.684968 | 1 | 60 | 150 | no_ion
4 | 6328.125 | 0.0341441 | 0.0006788 | 0 | 1.684968 | 1 | 60 | 150 | no_ion
4 | 5015.625 | 0.0342221 | 0.0003288 | 0 | 1.684968 | 1 | 60 | 150 | no_ion
4 | 3984.375 | 0.0343446 | 3.347785e-05 | 0 | 1.684968 | 1 | 60 | 150 | no_ion
4 | 3170.956 | 0.0344654 | -0.0001941 | 0 | 1.684968 | 1 | 60 | 150 | no_ion
4 | 2527.573 | 0.0345993 | -0.0003932 | 0 | 1.684968 | 1 | 60 | 150 | no_ion
4 | 1976.103 | 0.0347426 | -0.0005837 | 0 | 1.684968 | 1 | 60 | 150 | no_ion
4 | 1577.524 | 0.0348577 | -0.0007185 | 0 | 1.684968 | 1 | 60 | 150 | no_ion
4 | 1265.625 | 0.0350023 | -0.0008618 | 0 | 1.684968 | 1 | 60 | 150 | no_ion
4 | 998.264 | 0.0351541 | -0.0009915 | 0 | 1.684968 | 1 | 60 | 150 | no_ion
4 | 796.875 | 0.035331 | -0.0011247 | 0 | 1.684968 | 1 | 60 | 150 | no_ion
4 | 627.7902 | 0.0354753 | -0.0012778 | 0 | 1.684968 | 1 | 60 | 150 | no_ion
4 | 505.5147 | 0.0356668 | -0.0014194 | 0 | 1.684968 | 1 | 60 | 150 | no_ion
4 | 397.9953 | 0.035891 | -0.0015869 | 0 | 1.684968 | 1 | 60 | 150 | no_ion
4 | 315.5048 | 0.0361264 | -0.0017599 | 0 | 1.684968 | 1 | 60 | 150 | no_ion
4 | 252.4038 | 0.0363889 | -0.0019386 | 0 | 1.684968 | 1 | 60 | 150 | no_ion
4 | 198.6229 | 0.036702 | -0.0021237 | 0 | 1.684968 | 1 | 60 | 150 | no_ion
4 | 158.3615 | 0.0370673 | -0.0022947 | 0 | 1.684968 | 1 | 60 | 150 | no_ion
4 | 125.558 | 0.0374763 | -0.0024493 | 0 | 1.684968 | 1 | 60 | 150 | no_ion
4 | 100.4464 | 0.0378993 | -0.0025656 | 0 | 1.684968 | 1 | 60 | 150 | no_ion
4 | 79.00281 | 0.0384378 | -0.0026392 | 0 | 1.684968 | 1 | 60 | 150 | no_ion
4 | 63.3446 | 0.0389119 | -0.002645 | 0 | 1.684968 | 1 | 60 | 150 | no_ion
4 | 50.22321 | 0.0394255 | -0.0025801 | 0 | 1.684968 | 1 | 60 | 150 | no_ion
4 | 38.42213 | 0.0399858 | -0.0024488 | 0 | 1.684968 | 1 | 60 | 150 | no_ion
4 | 31.25 | 0.0403428 | -0.0022844 | 0 | 1.684968 | 1 | 60 | 150 | no_ion
4 | 24.93351 | 0.0407035 | -0.00209 | 0 | 1.684968 | 1 | 60 | 150 | no_ion
4 | 19.86229 | 0.0410319 | -0.0018857 | 0 | 1.684968 | 1 | 60 | 150 | no_ion
4 | 15.625 | 0.0412884 | -0.0016786 | 0 | 1.684968 | 1 | 60 | 150 | no_ion
4 | 12.40079 | 0.0415014 | -0.0014996 | 0 | 1.684968 | 1 | 60 | 150 | no_ion
4 | 9.93114 | 0.0416214 | -0.0013466 | 0 | 1.684968 | 1 | 60 | 150 | no_ion
4 | 7.944915 | 0.0417747 | -0.0012023 | 0 | 1.684968 | 1 | 60 | 150 | no_ion
4 | 6.317385 | 0.0418648 | -0.0011109 | 0 | 1.684968 | 1 | 60 | 150 | no_ion
4 | 5.008013 | 0.0420356 | -0.0010338 | 0 | 1.684968 | 1 | 60 | 150 | no_ion
4 | 3.945707 | 0.0421324 | -0.0009618 | 0 | 1.684968 | 1 | 60 | 150 | no_ion
4 | 3.158693 | 0.0422097 | -0.0009336 | 0 | 1.684968 | 1 | 60 | 150 | no_ion
4 | 2.504006 | 0.0423602 | -0.0008863 | 0 | 1.684968 | 1 | 60 | 150 | no_ion
4 | 1.998082 | 0.042483 | -0.0008476 | 0 | 1.684968 | 1 | 60 | 150 | no_ion
4 | 1.584686 | 0.042536 | -0.0008436 | 0 | 1.684968 | 1 | 60 | 150 | no_ion
4 | 1.266892 | 0.0426706 | -0.0008731 | 0 | 1.684968 | 1 | 60 | 150 | no_ion
4 | 0.999041 | 0.0428366 | -0.0009014 | 0 | 1.684968 | 1 | 60 | 150 | no_ion
4 | 0.7923428 | 0.0428019 | -0.0008834 | 0 | 1.684968 | 1 | 60 | 150 | no_ion
4 | 0.6334459 | 0.0429997 | -0.0009045 | 0 | 1.684968 | 1 | 60 | 150 | no_ion
4 | 0.5040323 | 0.0431483 | -0.0010198 | 0 | 1.684968 | 1 | 60 | 150 | no_ion
4 | 0.400641 | 0.043245 | -0.0008637 | 0 | 1.684968 | 1 | 60 | 150 | no_ion
4 | 0.316723 | 0.0434338 | -0.0009974 | 0 | 1.684968 | 1 | 60 | 150 | no_ion
4 | 0.2520161 | 0.0435408 | -0.0009928 | 0 | 1.684968 | 1 | 60 | 150 | no_ion
4 | 0.2003205 | 0.0437322 | -0.0009242 | 0 | 1.684968 | 1 | 60 | 150 | no_ion
4 | 0.1588983 | 0.0440306 | -0.0007791 | 0 | 1.684968 | 1 | 60 | 150 | no_ion
4 | 0.1260081 | 0.044059 | -0.0008855 | 0 | 1.684968 | 1 | 60 | 150 | no_ion
4 | 0.1001603 | 0.0442837 | -0.0007895 | 0 | 1.684968 | 1 | 60 | 150 | no_ion
6 | 20015.62 | 0.0338433 | 0.003897 | 0 | 1.659007 | 1 | 60 | 150 | no_ion
6 | 15890.62 | 0.0338508 | 0.002983 | 0 | 1.659007 | 1 | 60 | 150 | no_ion
6 | 12609.38 | 0.033874 | 0.0022268 | 0 | 1.659007 | 1 | 60 | 150 | no_ion
6 | 10078.13 | 0.0339113 | 0.0016233 | 0 | 1.659007 | 1 | 60 | 150 | no_ion
6 | 8015.625 | 0.0339741 | 0.0011216 | 0 | 1.659007 | 1 | 60 | 150 | no_ion
6 | 6328.125 | 0.0340659 | 0.0006852 | 0 | 1.659007 | 1 | 60 | 150 | no_ion
6 | 5015.625 | 0.0341714 | 0.0003266 | 0 | 1.659007 | 1 | 60 | 150 | no_ion
6 | 3984.375 | 0.0342747 | 4.411959e-05 | 0 | 1.659007 | 1 | 60 | 150 | no_ion
6 | 3170.956 | 0.03439 | -0.0001943 | 0 | 1.659007 | 1 | 60 | 150 | no_ion
6 | 2527.573 | 0.0345239 | -0.0003955 | 0 | 1.659007 | 1 | 60 | 150 | no_ion
6 | 1976.103 | 0.0346597 | -0.000568 | 0 | 1.659007 | 1 | 60 | 150 | no_ion
6 | 1577.524 | 0.0347999 | -0.0007191 | 0 | 1.659007 | 1 | 60 | 150 | no_ion
6 | 1265.625 | 0.0349292 | -0.0008526 | 0 | 1.659007 | 1 | 60 | 150 | no_ion
6 | 998.264 | 0.0351013 | -0.0009826 | 0 | 1.659007 | 1 | 60 | 150 | no_ion
6 | 796.875 | 0.0352235 | -0.0011144 | 0 | 1.659007 | 1 | 60 | 150 | no_ion
6 | 627.7902 | 0.0354299 | -0.00127 | 0 | 1.659007 | 1 | 60 | 150 | no_ion
6 | 505.5147 | 0.0355962 | -0.001419 | 0 | 1.659007 | 1 | 60 | 150 | no_ion
6 | 397.9953 | 0.0357966 | -0.0015864 | 0 | 1.659007 | 1 | 60 | 150 | no_ion
6 | 315.5048 | 0.0360471 | -0.0017621 | 0 | 1.659007 | 1 | 60 | 150 | no_ion
6 | 252.4038 | 0.0363093 | -0.0019357 | 0 | 1.659007 | 1 | 60 | 150 | no_ion
6 | 198.6229 | 0.0366342 | -0.0021279 | 0 | 1.659007 | 1 | 60 | 150 | no_ion
6 | 158.3615 | 0.0370056 | -0.0022984 | 0 | 1.659007 | 1 | 60 | 150 | no_ion
6 | 125.558 | 0.0374059 | -0.0024545 | 0 | 1.659007 | 1 | 60 | 150 | no_ion
6 | 100.4464 | 0.0378656 | -0.0025698 | 0 | 1.659007 | 1 | 60 | 150 | no_ion
6 | 79.00281 | 0.0383585 | -0.0026474 | 0 | 1.659007 | 1 | 60 | 150 | no_ion
6 | 63.3446 | 0.0388226 | -0.0026531 | 0 | 1.659007 | 1 | 60 | 150 | no_ion
6 | 50.22321 | 0.039328 | -0.0026046 | 0 | 1.659007 | 1 | 60 | 150 | no_ion
6 | 38.42213 | 0.0399006 | -0.0024576 | 0 | 1.659007 | 1 | 60 | 150 | no_ion
6 | 31.25 | 0.0402772 | -0.0022996 | 0 | 1.659007 | 1 | 60 | 150 | no_ion
6 | 24.93351 | 0.040634 | -0.0021146 | 0 | 1.659007 | 1 | 60 | 150 | no_ion
6 | 19.86229 | 0.040947 | -0.001899 | 0 | 1.659007 | 1 | 60 | 150 | no_ion
6 | 15.625 | 0.0412484 | -0.0016897 | 0 | 1.659007 | 1 | 60 | 150 | no_ion
6 | 12.40079 | 0.0414078 | -0.0015089 | 0 | 1.659007 | 1 | 60 | 150 | no_ion
6 | 9.93114 | 0.0415866 | -0.0013587 | 0 | 1.659007 | 1 | 60 | 150 | no_ion
6 | 7.944915 | 0.0417614 | -0.0012341 | 0 | 1.659007 | 1 | 60 | 150 | no_ion
6 | 6.317385 | 0.041835 | -0.0011113 | 0 | 1.659007 | 1 | 60 | 150 | no_ion
6 | 5.008013 | 0.0420244 | -0.0010462 | 0 | 1.659007 | 1 | 60 | 150 | no_ion
6 | 3.945707 | 0.0420807 | -0.0009787 | 0 | 1.659007 | 1 | 60 | 150 | no_ion
6 | 3.158693 | 0.0422097 | -0.0009223 | 0 | 1.659007 | 1 | 60 | 150 | no_ion
6 | 2.504006 | 0.0422472 | -0.0009243 | 0 | 1.659007 | 1 | 60 | 150 | no_ion
6 | 1.998082 | 0.0424659 | -0.0008875 | 0 | 1.659007 | 1 | 60 | 150 | no_ion
6 | 1.584686 | 0.0425042 | -0.0008563 | 0 | 1.659007 | 1 | 60 | 150 | no_ion
6 | 1.266892 | 0.0426025 | -0.0008434 | 0 | 1.659007 | 1 | 60 | 150 | no_ion
6 | 0.999041 | 0.0426679 | -0.0008821 | 0 | 1.659007 | 1 | 60 | 150 | no_ion
6 | 0.7923428 | 0.0430589 | -0.0008746 | 0 | 1.659007 | 1 | 60 | 150 | no_ion
6 | 0.6334459 | 0.0429139 | -0.0008765 | 0 | 1.659007 | 1 | 60 | 150 | no_ion
6 | 0.5040323 | 0.0431314 | -0.000887 | 0 | 1.659007 | 1 | 60 | 150 | no_ion
6 | 0.400641 | 0.0432009 | -0.0008405 | 0 | 1.659007 | 1 | 60 | 150 | no_ion
6 | 0.316723 | 0.0433542 | -0.0008828 | 0 | 1.659007 | 1 | 60 | 150 | no_ion
6 | 0.2520161 | 0.0436171 | -0.0009649 | 0 | 1.659007 | 1 | 60 | 150 | no_ion
6 | 0.2003205 | 0.0437325 | -0.0009684 | 0 | 1.659007 | 1 | 60 | 150 | no_ion
6 | 0.1588983 | 0.043938 | -0.0007744 | 0 | 1.659007 | 1 | 60 | 150 | no_ion
6 | 0.1260081 | 0.0440103 | -0.0007919 | 0 | 1.659007 | 1 | 60 | 150 | no_ion
6 | 0.1001603 | 0.0441019 | -0.0007596 | 0 | 1.659007 | 1 | 60 | 150 | no_ion