## Sheet1
Time(h) | Freq | Zreal | Zimag | ppm | mean_voltage | current | temperature | flow | Label
0 | 20015.62 | 0.0349898 | 0.0032104 | 10 | 1.679686 | 1 | 60 | 150 | Cu2+_ion
0 | 15890.62 | 0.0350299 | 0.0024018 | 10 | 1.679686 | 1 | 60 | 150 | Cu2+_ion
0 | 12609.38 | 0.0350905 | 0.0017339 | 10 | 1.679686 | 1 | 60 | 150 | Cu2+_ion
0 | 10078.13 | 0.0351735 | 0.0012064 | 10 | 1.679686 | 1 | 60 | 150 | Cu2+_ion
0 | 8015.625 | 0.0352628 | 0.0007573 | 10 | 1.679686 | 1 | 60 | 150 | Cu2+_ion
0 | 6328.125 | 0.0353868 | 0.0003735 | 10 | 1.679686 | 1 | 60 | 150 | Cu2+_ion
0 | 5015.625 | 0.0355098 | 5.819713e-05 | 10 | 1.679686 | 1 | 60 | 150 | Cu2+_ion
0 | 3984.375 | 0.0356544 | -0.0001899 | 10 | 1.679686 | 1 | 60 | 150 | Cu2+_ion
0 | 3170.956 | 0.0358 | -0.0004008 | 10 | 1.679686 | 1 | 60 | 150 | Cu2+_ion
0 | 2527.573 | 0.0359541 | -0.00057 | 10 | 1.679686 | 1 | 60 | 150 | Cu2+_ion
0 | 1976.103 | 0.0361235 | -0.0007262 | 10 | 1.679686 | 1 | 60 | 150 | Cu2+_ion
0 | 1577.524 | 0.0362698 | -0.0008624 | 10 | 1.679686 | 1 | 60 | 150 | Cu2+_ion
0 | 1265.625 | 0.0364216 | -0.0009783 | 10 | 1.679686 | 1 | 60 | 150 | Cu2+_ion
0 | 998.264 | 0.0365782 | -0.0010977 | 10 | 1.679686 | 1 | 60 | 150 | Cu2+_ion
0 | 796.875 | 0.0367435 | -0.0012318 | 10 | 1.679686 | 1 | 60 | 150 | Cu2+_ion
0 | 627.7902 | 0.0369341 | -0.0013679 | 10 | 1.679686 | 1 | 60 | 150 | Cu2+_ion
0 | 505.5147 | 0.0371097 | -0.0015154 | 10 | 1.679686 | 1 | 60 | 150 | Cu2+_ion
0 | 397.9953 | 0.0373203 | -0.0016915 | 10 | 1.679686 | 1 | 60 | 150 | Cu2+_ion
0 | 315.5048 | 0.0375499 | -0.0018756 | 10 | 1.679686 | 1 | 60 | 150 | Cu2+_ion
0 | 252.4038 | 0.0378233 | -0.0020738 | 10 | 1.679686 | 1 | 60 | 150 | Cu2+_ion
0 | 198.6229 | 0.0381557 | -0.0022998 | 10 | 1.679686 | 1 | 60 | 150 | Cu2+_ion
0 | 158.3615 | 0.0385193 | -0.0025121 | 10 | 1.679686 | 1 | 60 | 150 | Cu2+_ion
0 | 125.558 | 0.0389577 | -0.002727 | 10 | 1.679686 | 1 | 60 | 150 | Cu2+_ion
0 | 100.4464 | 0.039416 | -0.0029113 | 10 | 1.679686 | 1 | 60 | 150 | Cu2+_ion
0 | 79.00281 | 0.0399504 | -0.0030734 | 10 | 1.679686 | 1 | 60 | 150 | Cu2+_ion
0 | 63.3446 | 0.0404816 | -0.0031753 | 10 | 1.679686 | 1 | 60 | 150 | Cu2+_ion
0 | 50.22321 | 0.0410831 | -0.0032201 | 10 | 1.679686 | 1 | 60 | 150 | Cu2+_ion
0 | 38.42213 | 0.0417556 | -0.0031932 | 10 | 1.679686 | 1 | 60 | 150 | Cu2+_ion
0 | 31.25 | 0.0422361 | -0.0031348 | 10 | 1.679686 | 1 | 60 | 150 | Cu2+_ion
0 | 24.93351 | 0.0427221 | -0.0030324 | 10 | 1.679686 | 1 | 60 | 150 | Cu2+_ion
0 | 19.86229 | 0.0431955 | -0.0029263 | 10 | 1.679686 | 1 | 60 | 150 | Cu2+_ion
0 | 15.625 | 0.0436521 | -0.0028235 | 10 | 1.679686 | 1 | 60 | 150 | Cu2+_ion
0 | 12.40079 | 0.044071 | -0.0027497 | 10 | 1.679686 | 1 | 60 | 150 | Cu2+_ion
0 | 9.93114 | 0.0443592 | -0.0026716 | 10 | 1.679686 | 1 | 60 | 150 | Cu2+_ion
0 | 7.944915 | 0.0446767 | -0.0026147 | 10 | 1.679686 | 1 | 60 | 150 | Cu2+_ion
0 | 6.317385 | 0.0449546 | -0.0026595 | 10 | 1.679686 | 1 | 60 | 150 | Cu2+_ion
0 | 5.008013 | 0.0453434 | -0.0027044 | 10 | 1.679686 | 1 | 60 | 150 | Cu2+_ion
0 | 3.945707 | 0.0457284 | -0.0027262 | 10 | 1.679686 | 1 | 60 | 150 | Cu2+_ion
0 | 3.158693 | 0.0460533 | -0.0028315 | 10 | 1.679686 | 1 | 60 | 150 | Cu2+_ion
0 | 2.504006 | 0.0464991 | -0.0029144 | 10 | 1.679686 | 1 | 60 | 150 | Cu2+_ion
0 | 1.998082 | 0.0468967 | -0.0029833 | 10 | 1.679686 | 1 | 60 | 150 | Cu2+_ion
0 | 1.584686 | 0.0473606 | -0.0030655 | 10 | 1.679686 | 1 | 60 | 150 | Cu2+_ion
0 | 1.266892 | 0.0478491 | -0.0031588 | 10 | 1.679686 | 1 | 60 | 150 | Cu2+_ion
0 | 0.999041 | 0.0483998 | -0.003256 | 10 | 1.679686 | 1 | 60 | 150 | Cu2+_ion
0 | 0.7923428 | 0.0488612 | -0.0033058 | 10 | 1.679686 | 1 | 60 | 150 | Cu2+_ion
0 | 0.6334459 | 0.0494476 | -0.0033736 | 10 | 1.679686 | 1 | 60 | 150 | Cu2+_ion
0 | 0.5040323 | 0.0499875 | -0.0033874 | 10 | 1.679686 | 1 | 60 | 150 | Cu2+_ion
0 | 0.400641 | 0.050553 | -0.0033878 | 10 | 1.679686 | 1 | 60 | 150 | Cu2+_ion
0 | 0.316723 | 0.0511079 | -0.0032414 | 10 | 1.679686 | 1 | 60 | 150 | Cu2+_ion
0 | 0.2520161 | 0.0516696 | -0.0032956 | 10 | 1.679686 | 1 | 60 | 150 | Cu2+_ion
0 | 0.2003205 | 0.0522683 | -0.0030348 | 10 | 1.679686 | 1 | 60 | 150 | Cu2+_ion
0 | 0.1588983 | 0.0527472 | -0.0028789 | 10 | 1.679686 | 1 | 60 | 150 | Cu2+_ion
0 | 0.1260081 | 0.0531276 | -0.0026086 | 10 | 1.679686 | 1 | 60 | 150 | Cu2+_ion
0 | 0.1001603 | 0.0536953 | -0.0024323 | 10 | 1.679686 | 1 | 60 | 150 | Cu2+_ion
0 | 0.0794492 | 0.0540625 | -0.0021843 | 10 | 1.679686 | 1 | 60 | 150 | Cu2+_ion
0 | 0.0631739 | 0.0543952 | -0.0018421 | 10 | 1.679686 | 1 | 60 | 150 | Cu2+_ion
0 | 0.0501337 | 0.0545456 | -0.0016194 | 10 | 1.679686 | 1 | 60 | 150 | Cu2+_ion
0 | 0.0398258 | 0.0548137 | -0.0013155 | 10 | 1.679686 | 1 | 60 | 150 | Cu2+_ion
0 | 0.0316296 | 0.0548992 | -0.0010434 | 10 | 1.679686 | 1 | 60 | 150 | Cu2+_ion
0 | 0.0251206 | 0.0549881 | -0.0009371 | 10 | 1.679686 | 1 | 60 | 150 | Cu2+_ion
0 | 0.0199553 | 0.0550589 | -0.0008004 | 10 | 1.679686 | 1 | 60 | 150 | Cu2+_ion
0 | 0.0158522 | 0.0552878 | -0.0007144 | 10 | 1.679686 | 1 | 60 | 150 | Cu2+_ion
0 | 0.0125907 | 0.0553799 | -0.0006093 | 10 | 1.679686 | 1 | 60 | 150 | Cu2+_ion
0 | 0.0100011 | 0.0554717 | -0.0006165 | 10 | 1.679686 | 1 | 60 | 150 | Cu2+_ion
2 | 20015.62 | 0.0413525 | -0.0009611 | 10 | 1.729612 | 1 | 60 | 150 | Cu2+_ion
2 | 15890.62 | 0.0420462 | -0.0019416 | 10 | 1.729612 | 1 | 60 | 150 | Cu2+_ion
2 | 12609.38 | 0.0427756 | -0.0027657 | 10 | 1.729612 | 1 | 60 | 150 | Cu2+_ion
2 | 10078.13 | 0.0435508 | -0.0034134 | 10 | 1.729612 | 1 | 60 | 150 | Cu2+_ion
2 | 8015.625 | 0.044371 | -0.0039549 | 10 | 1.729612 | 1 | 60 | 150 | Cu2+_ion
2 | 6328.125 | 0.0452558 | -0.0043986 | 10 | 1.729612 | 1 | 60 | 150 | Cu2+_ion
2 | 5015.625 | 0.0461469 | -0.0047515 | 10 | 1.729612 | 1 | 60 | 150 | Cu2+_ion
2 | 3984.375 | 0.0470425 | -0.0050044 | 10 | 1.729612 | 1 | 60 | 150 | Cu2+_ion
2 | 3170.956 | 0.0479368 | -0.0052328 | 10 | 1.729612 | 1 | 60 | 150 | Cu2+_ion
2 | 2527.573 | 0.0488249 | -0.0053706 | 10 | 1.729612 | 1 | 60 | 150 | Cu2+_ion
2 | 1976.103 | 0.049833 | -0.0054705 | 10 | 1.729612 | 1 | 60 | 150 | Cu2+_ion
2 | 1577.524 | 0.0507164 | -0.0055043 | 10 | 1.729612 | 1 | 60 | 150 | Cu2+_ion
2 | 1265.625 | 0.0516039 | -0.0054882 | 10 | 1.729612 | 1 | 60 | 150 | Cu2+_ion
2 | 998.264 | 0.0525188 | -0.0054308 | 10 | 1.729612 | 1 | 60 | 150 | Cu2+_ion
2 | 796.875 | 0.0533407 | -0.0053371 | 10 | 1.729612 | 1 | 60 | 150 | Cu2+_ion
2 | 627.7902 | 0.0541746 | -0.0052261 | 10 | 1.729612 | 1 | 60 | 150 | Cu2+_ion
2 | 505.5147 | 0.0548647 | -0.0051022 | 10 | 1.729612 | 1 | 60 | 150 | Cu2+_ion
2 | 397.9953 | 0.0555914 | -0.0049842 | 10 | 1.729612 | 1 | 60 | 150 | Cu2+_ion
2 | 315.5048 | 0.0562541 | -0.0049087 | 10 | 1.729612 | 1 | 60 | 150 | Cu2+_ion
2 | 252.4038 | 0.0568448 | -0.0048931 | 10 | 1.729612 | 1 | 60 | 150 | Cu2+_ion
2 | 198.6229 | 0.0574611 | -0.004925 | 10 | 1.729612 | 1 | 60 | 150 | Cu2+_ion
2 | 158.3615 | 0.0580589 | -0.0050362 | 10 | 1.729612 | 1 | 60 | 150 | Cu2+_ion
2 | 125.558 | 0.0586666 | -0.00522 | 10 | 1.729612 | 1 | 60 | 150 | Cu2+_ion
2 | 100.4464 | 0.0593186 | -0.0054635 | 10 | 1.729612 | 1 | 60 | 150 | Cu2+_ion
2 | 79.00281 | 0.0600668 | -0.0057966 | 10 | 1.729612 | 1 | 60 | 150 | Cu2+_ion
2 | 63.3446 | 0.0608443 | -0.0061391 | 10 | 1.729612 | 1 | 60 | 150 | Cu2+_ion
2 | 50.22321 | 0.061746 | -0.0065293 | 10 | 1.729612 | 1 | 60 | 150 | Cu2+_ion
2 | 38.42213 | 0.0628863 | -0.0069945 | 10 | 1.729612 | 1 | 60 | 150 | Cu2+_ion
2 | 31.25 | 0.0638365 | -0.007335 | 10 | 1.729612 | 1 | 60 | 150 | Cu2+_ion
2 | 24.93351 | 0.0649594 | -0.0076805 | 10 | 1.729612 | 1 | 60 | 150 | Cu2+_ion
2 | 19.86229 | 0.0663106 | -0.0079089 | 10 | 1.729612 | 1 | 60 | 150 | Cu2+_ion
2 | 15.625 | 0.0676171 | -0.00813 | 10 | 1.729612 | 1 | 60 | 150 | Cu2+_ion
2 | 12.40079 | 0.0688907 | -0.0083599 | 10 | 1.729612 | 1 | 60 | 150 | Cu2+_ion
2 | 9.93114 | 0.0700834 | -0.0085692 | 10 | 1.729612 | 1 | 60 | 150 | Cu2+_ion
2 | 7.944915 | 0.0713793 | -0.0087023 | 10 | 1.729612 | 1 | 60 | 150 | Cu2+_ion
2 | 6.317385 | 0.072671 | -0.0087353 | 10 | 1.729612 | 1 | 60 | 150 | Cu2+_ion
2 | 5.008013 | 0.0741289 | -0.0088507 | 10 | 1.729612 | 1 | 60 | 150 | Cu2+_ion
2 | 3.945707 | 0.0754792 | -0.0088975 | 10 | 1.729612 | 1 | 60 | 150 | Cu2+_ion
2 | 3.158693 | 0.0768578 | -0.0089029 | 10 | 1.729612 | 1 | 60 | 150 | Cu2+_ion
2 | 2.504006 | 0.0783404 | -0.0088481 | 10 | 1.729612 | 1 | 60 | 150 | Cu2+_ion
2 | 1.998082 | 0.0798079 | -0.0089335 | 10 | 1.729612 | 1 | 60 | 150 | Cu2+_ion
2 | 1.584686 | 0.0813 | -0.00901 | 10 | 1.729612 | 1 | 60 | 150 | Cu2+_ion
2 | 1.266892 | 0.0828148 | -0.0090216 | 10 | 1.729612 | 1 | 60 | 150 | Cu2+_ion
2 | 0.999041 | 0.0845307 | -0.0089815 | 10 | 1.729612 | 1 | 60 | 150 | Cu2+_ion
2 | 0.7923428 | 0.0862023 | -0.0088958 | 10 | 1.729612 | 1 | 60 | 150 | Cu2+_ion
2 | 0.6334459 | 0.0879126 | -0.0087363 | 10 | 1.729612 | 1 | 60 | 150 | Cu2+_ion
2 | 0.5040323 | 0.0895934 | -0.0084553 | 10 | 1.729612 | 1 | 60 | 150 | Cu2+_ion
2 | 0.400641 | 0.0913664 | -0.0080294 | 10 | 1.729612 | 1 | 60 | 150 | Cu2+_ion
2 | 0.316723 | 0.0928123 | -0.0073087 | 10 | 1.729612 | 1 | 60 | 150 | Cu2+_ion
2 | 0.2520161 | 0.0942308 | -0.0064006 | 10 | 1.729612 | 1 | 60 | 150 | Cu2+_ion
2 | 0.2003205 | 0.0951631 | -0.005194 | 10 | 1.729612 | 1 | 60 | 150 | Cu2+_ion
2 | 0.1588983 | 0.0958902 | -0.0039148 | 10 | 1.729612 | 1 | 60 | 150 | Cu2+_ion
2 | 0.1260081 | 0.0959917 | -0.0022727 | 10 | 1.729612 | 1 | 60 | 150 | Cu2+_ion
2 | 0.1001603 | 0.0956417 | -0.0008299 | 10 | 1.729612 | 1 | 60 | 150 | Cu2+_ion
2 | 0.0794492 | 0.0945709 | 0.0007953 | 10 | 1.729612 | 1 | 60 | 150 | Cu2+_ion
2 | 0.0631739 | 0.0927596 | 0.0023877 | 10 | 1.729612 | 1 | 60 | 150 | Cu2+_ion
2 | 0.0501337 | 0.0903656 | 0.0037758 | 10 | 1.729612 | 1 | 60 | 150 | Cu2+_ion
2 | 0.0398258 | 0.0874433 | 0.004813 | 10 | 1.729612 | 1 | 60 | 150 | Cu2+_ion
2 | 0.0316296 | 0.0845763 | 0.0056927 | 10 | 1.729612 | 1 | 60 | 150 | Cu2+_ion
2 | 0.0251206 | 0.0816963 | 0.0062395 | 10 | 1.729612 | 1 | 60 | 150 | Cu2+_ion
2 | 0.0199553 | 0.0792465 | 0.0065912 | 10 | 1.729612 | 1 | 60 | 150 | Cu2+_ion
2 | 0.0158522 | 0.0773866 | 0.0067939 | 10 | 1.729612 | 1 | 60 | 150 | Cu2+_ion
2 | 0.0125907 | 0.0762734 | 0.0068386 | 10 | 1.729612 | 1 | 60 | 150 | Cu2+_ion
2 | 0.0100011 | 0.0763138 | 0.0069907 | 10 | 1.729612 | 1 | 60 | 150 | Cu2+_ion
4 | 20015.62 | 0.038833 | -0.0032609 | 10 | 1.902782 | 1 | 60 | 150 | Cu2+_ion
4 | 15890.62 | 0.0399723 | -0.0044091 | 10 | 1.902782 | 1 | 60 | 150 | Cu2+_ion
4 | 12609.38 | 0.0411744 | -0.0053218 | 10 | 1.902782 | 1 | 60 | 150 | Cu2+_ion
4 | 10078.13 | 0.0424129 | -0.0060001 | 10 | 1.902782 | 1 | 60 | 150 | Cu2+_ion
4 | 8015.625 | 0.0436766 | -0.0065369 | 10 | 1.902782 | 1 | 60 | 150 | Cu2+_ion
4 | 6328.125 | 0.0449694 | -0.0069479 | 10 | 1.902782 | 1 | 60 | 150 | Cu2+_ion
4 | 5015.625 | 0.0462546 | -0.0072572 | 10 | 1.902782 | 1 | 60 | 150 | Cu2+_ion
4 | 3984.375 | 0.0475247 | -0.0074908 | 10 | 1.902782 | 1 | 60 | 150 | Cu2+_ion
4 | 3170.956 | 0.048797 | -0.0076332 | 10 | 1.902782 | 1 | 60 | 150 | Cu2+_ion
4 | 2527.573 | 0.0500753 | -0.0077048 | 10 | 1.902782 | 1 | 60 | 150 | Cu2+_ion
4 | 1976.103 | 0.0514698 | -0.0077131 | 10 | 1.902782 | 1 | 60 | 150 | Cu2+_ion
4 | 1577.524 | 0.0527412 | -0.0076227 | 10 | 1.902782 | 1 | 60 | 150 | Cu2+_ion
4 | 1265.625 | 0.0539441 | -0.0074298 | 10 | 1.902782 | 1 | 60 | 150 | Cu2+_ion
4 | 998.264 | 0.0551952 | -0.0071658 | 10 | 1.902782 | 1 | 60 | 150 | Cu2+_ion
4 | 796.875 | 0.0562851 | -0.0068673 | 10 | 1.902782 | 1 | 60 | 150 | Cu2+_ion
4 | 627.7902 | 0.0573577 | -0.0065016 | 10 | 1.902782 | 1 | 60 | 150 | Cu2+_ion
4 | 505.5147 | 0.0582753 | -0.0061439 | 10 | 1.902782 | 1 | 60 | 150 | Cu2+_ion
4 | 397.9953 | 0.0591902 | -0.0057487 | 10 | 1.902782 | 1 | 60 | 150 | Cu2+_ion
4 | 315.5048 | 0.0599871 | -0.0053587 | 10 | 1.902782 | 1 | 60 | 150 | Cu2+_ion
4 | 252.4038 | 0.060663 | -0.0050164 | 10 | 1.902782 | 1 | 60 | 150 | Cu2+_ion
4 | 198.6229 | 0.0613267 | -0.0046894 | 10 | 1.902782 | 1 | 60 | 150 | Cu2+_ion
4 | 158.3615 | 0.061901 | -0.0044274 | 10 | 1.902782 | 1 | 60 | 150 | Cu2+_ion
4 | 125.558 | 0.0624495 | -0.004233 | 10 | 1.902782 | 1 | 60 | 150 | Cu2+_ion
4 | 100.4464 | 0.0629286 | -0.0040855 | 10 | 1.902782 | 1 | 60 | 150 | Cu2+_ion
4 | 79.00281 | 0.0634745 | -0.0040233 | 10 | 1.902782 | 1 | 60 | 150 | Cu2+_ion
4 | 63.3446 | 0.0639926 | -0.0040004 | 10 | 1.902782 | 1 | 60 | 150 | Cu2+_ion
4 | 50.22321 | 0.064546 | -0.0040102 | 10 | 1.902782 | 1 | 60 | 150 | Cu2+_ion
4 | 38.42213 | 0.0652563 | -0.0041077 | 10 | 1.902782 | 1 | 60 | 150 | Cu2+_ion
4 | 31.25 | 0.0657835 | -0.0041671 | 10 | 1.902782 | 1 | 60 | 150 | Cu2+_ion
4 | 24.93351 | 0.066417 | -0.0042289 | 10 | 1.902782 | 1 | 60 | 150 | Cu2+_ion
4 | 19.86229 | 0.0671224 | -0.0042695 | 10 | 1.902782 | 1 | 60 | 150 | Cu2+_ion
4 | 15.625 | 0.0677406 | -0.004372 | 10 | 1.902782 | 1 | 60 | 150 | Cu2+_ion
4 | 12.40079 | 0.0685255 | -0.0045373 | 10 | 1.902782 | 1 | 60 | 150 | Cu2+_ion
4 | 9.93114 | 0.0692362 | -0.0047534 | 10 | 1.902782 | 1 | 60 | 150 | Cu2+_ion
4 | 7.944915 | 0.0701496 | -0.0050422 | 10 | 1.902782 | 1 | 60 | 150 | Cu2+_ion
4 | 6.317385 | 0.0711461 | -0.0056256 | 10 | 1.902782 | 1 | 60 | 150 | Cu2+_ion
4 | 5.008013 | 0.0722624 | -0.0061103 | 10 | 1.902782 | 1 | 60 | 150 | Cu2+_ion
4 | 3.945707 | 0.0736933 | -0.0068905 | 10 | 1.902782 | 1 | 60 | 150 | Cu2+_ion
4 | 3.158693 | 0.0753128 | -0.0078206 | 10 | 1.902782 | 1 | 60 | 150 | Cu2+_ion
4 | 2.504006 | 0.076944 | -0.008628 | 10 | 1.902782 | 1 | 60 | 150 | Cu2+_ion
4 | 1.998082 | 0.0791327 | -0.0099665 | 10 | 1.902782 | 1 | 60 | 150 | Cu2+_ion
4 | 1.584686 | 0.0820688 | -0.0115752 | 10 | 1.902782 | 1 | 60 | 150 | Cu2+_ion
4 | 1.266892 | 0.0859127 | -0.0136638 | 10 | 1.902782 | 1 | 60 | 150 | Cu2+_ion
4 | 0.999041 | 0.0904051 | -0.015916 | 10 | 1.902782 | 1 | 60 | 150 | Cu2+_ion
4 | 0.7923428 | 0.0950579 | -0.0176443 | 10 | 1.902782 | 1 | 60 | 150 | Cu2+_ion
4 | 0.6334459 | 0.0991724 | -0.0186028 | 10 | 1.902782 | 1 | 60 | 150 | Cu2+_ion
4 | 0.5040323 | 0.1029156 | -0.0189558 | 10 | 1.902782 | 1 | 60 | 150 | Cu2+_ion
4 | 0.400641 | 0.1066406 | -0.0188344 | 10 | 1.902782 | 1 | 60 | 150 | Cu2+_ion
4 | 0.316723 | 0.1102002 | -0.0178572 | 10 | 1.902782 | 1 | 60 | 150 | Cu2+_ion
4 | 0.2520161 | 0.1119625 | -0.015993 | 10 | 1.902782 | 1 | 60 | 150 | Cu2+_ion
4 | 0.2003205 | 0.112382 | -0.0140996 | 10 | 1.902782 | 1 | 60 | 150 | Cu2+_ion
4 | 0.1588983 | 0.1127909 | -0.0122745 | 10 | 1.902782 | 1 | 60 | 150 | Cu2+_ion
4 | 0.1260081 | 0.1120805 | -0.0102372 | 10 | 1.902782 | 1 | 60 | 150 | Cu2+_ion
4 | 0.1001603 | 0.110751 | -0.0078699 | 10 | 1.902782 | 1 | 60 | 150 | Cu2+_ion
4 | 0.0794492 | 0.1086501 | -0.0052166 | 10 | 1.902782 | 1 | 60 | 150 | Cu2+_ion
4 | 0.0631739 | 0.1064974 | -0.0028729 | 10 | 1.902782 | 1 | 60 | 150 | Cu2+_ion
4 | 0.0501337 | 0.1045113 | -0.0007698 | 10 | 1.902782 | 1 | 60 | 150 | Cu2+_ion
4 | 0.0398258 | 0.1029217 | 0.0009289 | 10 | 1.902782 | 1 | 60 | 150 | Cu2+_ion
4 | 0.0316296 | 0.1016117 | 0.0021797 | 10 | 1.902782 | 1 | 60 | 150 | Cu2+_ion
4 | 0.0251206 | 0.1012015 | 0.0029729 | 10 | 1.902782 | 1 | 60 | 150 | Cu2+_ion
4 | 0.0199553 | 0.1015087 | 0.0034436 | 10 | 1.902782 | 1 | 60 | 150 | Cu2+_ion
4 | 0.0158522 | 0.101923 | 0.0036209 | 10 | 1.902782 | 1 | 60 | 150 | Cu2+_ion
4 | 0.0125907 | 0.1032292 | 0.0035287 | 10 | 1.902782 | 1 | 60 | 150 | Cu2+_ion
4 | 0.0100011 | 0.1047824 | 0.0035523 | 10 | 1.902782 | 1 | 60 | 150 | Cu2+_ion
6 | 20015.62 | 0.0366557 | -0.0021894 | 10 | 1.983557 | 1 | 60 | 150 | Cu2+_ion
6 | 15890.62 | 0.0376284 | -0.0034373 | 10 | 1.983557 | 1 | 60 | 150 | Cu2+_ion
6 | 12609.38 | 0.0387162 | -0.0044744 | 10 | 1.983557 | 1 | 60 | 150 | Cu2+_ion
6 | 10078.13 | 0.0398368 | -0.005295 | 10 | 1.983557 | 1 | 60 | 150 | Cu2+_ion
6 | 8015.625 | 0.041044 | -0.0059587 | 10 | 1.983557 | 1 | 60 | 150 | Cu2+_ion
6 | 6328.125 | 0.0423 | -0.0064921 | 10 | 1.983557 | 1 | 60 | 150 | Cu2+_ion
6 | 5015.625 | 0.0435511 | -0.0069184 | 10 | 1.983557 | 1 | 60 | 150 | Cu2+_ion
6 | 3984.375 | 0.0447817 | -0.0072741 | 10 | 1.983557 | 1 | 60 | 150 | Cu2+_ion
6 | 3170.956 | 0.0460376 | -0.0075727 | 10 | 1.983557 | 1 | 60 | 150 | Cu2+_ion
6 | 2527.573 | 0.0473285 | -0.0078149 | 10 | 1.983557 | 1 | 60 | 150 | Cu2+_ion
6 | 1976.103 | 0.0487726 | -0.0080281 | 10 | 1.983557 | 1 | 60 | 150 | Cu2+_ion
6 | 1577.524 | 0.0501369 | -0.0081179 | 10 | 1.983557 | 1 | 60 | 150 | Cu2+_ion
6 | 1265.625 | 0.0514784 | -0.0081257 | 10 | 1.983557 | 1 | 60 | 150 | Cu2+_ion
6 | 998.264 | 0.0529147 | -0.0079998 | 10 | 1.983557 | 1 | 60 | 150 | Cu2+_ion
6 | 796.875 | 0.0542165 | -0.00781 | 10 | 1.983557 | 1 | 60 | 150 | Cu2+_ion
6 | 627.7902 | 0.0555153 | -0.0075045 | 10 | 1.983557 | 1 | 60 | 150 | Cu2+_ion
6 | 505.5147 | 0.0565761 | -0.0072059 | 10 | 1.983557 | 1 | 60 | 150 | Cu2+_ion
6 | 397.9953 | 0.0576581 | -0.0068615 | 10 | 1.983557 | 1 | 60 | 150 | Cu2+_ion
6 | 315.5048 | 0.0586166 | -0.0065599 | 10 | 1.983557 | 1 | 60 | 150 | Cu2+_ion
6 | 252.4038 | 0.0594825 | -0.0063085 | 10 | 1.983557 | 1 | 60 | 150 | Cu2+_ion
6 | 198.6229 | 0.0603508 | -0.0060797 | 10 | 1.983557 | 1 | 60 | 150 | Cu2+_ion
6 | 158.3615 | 0.0611738 | -0.0059015 | 10 | 1.983557 | 1 | 60 | 150 | Cu2+_ion
6 | 125.558 | 0.0619745 | -0.0057539 | 10 | 1.983557 | 1 | 60 | 150 | Cu2+_ion
6 | 100.4464 | 0.0627415 | -0.0056368 | 10 | 1.983557 | 1 | 60 | 150 | Cu2+_ion
6 | 79.00281 | 0.0635616 | -0.0055399 | 10 | 1.983557 | 1 | 60 | 150 | Cu2+_ion
6 | 63.3446 | 0.0643065 | -0.0054527 | 10 | 1.983557 | 1 | 60 | 150 | Cu2+_ion
6 | 50.22321 | 0.0651181 | -0.0053791 | 10 | 1.983557 | 1 | 60 | 150 | Cu2+_ion
6 | 38.42213 | 0.0659976 | -0.0052867 | 10 | 1.983557 | 1 | 60 | 150 | Cu2+_ion
6 | 31.25 | 0.0666637 | -0.0052186 | 10 | 1.983557 | 1 | 60 | 150 | Cu2+_ion
6 | 24.93351 | 0.067363 | -0.0051538 | 10 | 1.983557 | 1 | 60 | 150 | Cu2+_ion
6 | 19.86229 | 0.0682407 | -0.0051232 | 10 | 1.983557 | 1 | 60 | 150 | Cu2+_ion
6 | 15.625 | 0.0688968 | -0.0051241 | 10 | 1.983557 | 1 | 60 | 150 | Cu2+_ion
6 | 12.40079 | 0.0697381 | -0.0051627 | 10 | 1.983557 | 1 | 60 | 150 | Cu2+_ion
6 | 9.93114 | 0.0703948 | -0.0052041 | 10 | 1.983557 | 1 | 60 | 150 | Cu2+_ion
6 | 7.944915 | 0.0712814 | -0.0053549 | 10 | 1.983557 | 1 | 60 | 150 | Cu2+_ion
6 | 6.317385 | 0.0720489 | -0.0054342 | 10 | 1.983557 | 1 | 60 | 150 | Cu2+_ion
6 | 5.008013 | 0.0730464 | -0.0057144 | 10 | 1.983557 | 1 | 60 | 150 | Cu2+_ion
6 | 3.945707 | 0.074099 | -0.0059443 | 10 | 1.983557 | 1 | 60 | 150 | Cu2+_ion
6 | 3.158693 | 0.075187 | -0.0062244 | 10 | 1.983557 | 1 | 60 | 150 | Cu2+_ion
6 | 2.504006 | 0.0763349 | -0.0064872 | 10 | 1.983557 | 1 | 60 | 150 | Cu2+_ion
6 | 1.998082 | 0.0777254 | -0.0070696 | 10 | 1.983557 | 1 | 60 | 150 | Cu2+_ion
6 | 1.584686 | 0.0792917 | -0.0075684 | 10 | 1.983557 | 1 | 60 | 150 | Cu2+_ion
6 | 1.266892 | 0.0810503 | -0.0081362 | 10 | 1.983557 | 1 | 60 | 150 | Cu2+_ion
6 | 0.999041 | 0.0831195 | -0.0087118 | 10 | 1.983557 | 1 | 60 | 150 | Cu2+_ion
6 | 0.7923428 | 0.0852388 | -0.0093556 | 10 | 1.983557 | 1 | 60 | 150 | Cu2+_ion
6 | 0.6334459 | 0.0877775 | -0.0097682 | 10 | 1.983557 | 1 | 60 | 150 | Cu2+_ion
6 | 0.5040323 | 0.0905845 | -0.0101076 | 10 | 1.983557 | 1 | 60 | 150 | Cu2+_ion
6 | 0.400641 | 0.0932167 | -0.0103359 | 10 | 1.983557 | 1 | 60 | 150 | Cu2+_ion
6 | 0.316723 | 0.0963003 | -0.0102563 | 10 | 1.983557 | 1 | 60 | 150 | Cu2+_ion
6 | 0.2520161 | 0.0991018 | -0.0098893 | 10 | 1.983557 | 1 | 60 | 150 | Cu2+_ion
6 | 0.2003205 | 0.1013413 | -0.0092253 | 10 | 1.983557 | 1 | 60 | 150 | Cu2+_ion
6 | 0.1588983 | 0.1036606 | -0.0084169 | 10 | 1.983557 | 1 | 60 | 150 | Cu2+_ion
6 | 0.1260081 | 0.1054576 | -0.0073599 | 10 | 1.983557 | 1 | 60 | 150 | Cu2+_ion
6 | 0.1001603 | 0.1070426 | -0.0061282 | 10 | 1.983557 | 1 | 60 | 150 | Cu2+_ion
6 | 0.0794492 | 0.1081218 | -0.0047619 | 10 | 1.983557 | 1 | 60 | 150 | Cu2+_ion
6 | 0.0631739 | 0.1085258 | -0.0034029 | 10 | 1.983557 | 1 | 60 | 150 | Cu2+_ion
6 | 0.0501337 | 0.1088034 | -0.0019651 | 10 | 1.983557 | 1 | 60 | 150 | Cu2+_ion
6 | 0.0398258 | 0.1083467 | -0.0009551 | 10 | 1.983557 | 1 | 60 | 150 | Cu2+_ion
6 | 0.0316296 | 0.107835 | -7.379251e-05 | 10 | 1.983557 | 1 | 60 | 150 | Cu2+_ion
6 | 0.0251206 | 0.1071527 | 0.0006743 | 10 | 1.983557 | 1 | 60 | 150 | Cu2+_ion
6 | 0.0199553 | 0.1067634 | 0.0013631 | 10 | 1.983557 | 1 | 60 | 150 | Cu2+_ion
6 | 0.0158522 | 0.1060505 | 0.0018281 | 10 | 1.983557 | 1 | 60 | 150 | Cu2+_ion
6 | 0.0125907 | 0.1055458 | 0.0024922 | 10 | 1.983557 | 1 | 60 | 150 | Cu2+_ion
6 | 0.0100011 | 0.1047489 | 0.0031569 | 10 | 1.983557 | 1 | 60 | 150 | Cu2+_ion