## Sheet1
Time(h) | Freq | Zreal | Zimag | ppm | mean_voltage | current | temperature | flow | Label
0 | 20015.62 | 0.0549447 | -0.004329 | 10 | 2.273664 | 1 | 60 | 150 | Cr3+_ion
0 | 15890.62 | 0.056606 | -0.0057761 | 10 | 2.273664 | 1 | 60 | 150 | Cr3+_ion
0 | 12609.38 | 0.0582785 | -0.0069528 | 10 | 2.273664 | 1 | 60 | 150 | Cr3+_ion
0 | 10078.13 | 0.0599054 | -0.0078823 | 10 | 2.273664 | 1 | 60 | 150 | Cr3+_ion
0 | 8015.625 | 0.0615847 | -0.0086675 | 10 | 2.273664 | 1 | 60 | 150 | Cr3+_ion
0 | 6328.125 | 0.063335 | -0.0093339 | 10 | 2.273664 | 1 | 60 | 150 | Cr3+_ion
0 | 5015.625 | 0.0651035 | -0.0098806 | 10 | 2.273664 | 1 | 60 | 150 | Cr3+_ion
0 | 3984.375 | 0.0668564 | -0.0103198 | 10 | 2.273664 | 1 | 60 | 150 | Cr3+_ion
0 | 3170.956 | 0.0686485 | -0.0106529 | 10 | 2.273664 | 1 | 60 | 150 | Cr3+_ion
0 | 2527.573 | 0.0704342 | -0.0109057 | 10 | 2.273664 | 1 | 60 | 150 | Cr3+_ion
0 | 1976.103 | 0.0723762 | -0.0110886 | 10 | 2.273664 | 1 | 60 | 150 | Cr3+_ion
0 | 1577.524 | 0.0741409 | -0.0111635 | 10 | 2.273664 | 1 | 60 | 150 | Cr3+_ion
0 | 1265.625 | 0.0758086 | -0.0111882 | 10 | 2.273664 | 1 | 60 | 150 | Cr3+_ion
0 | 998.264 | 0.0775852 | -0.0111812 | 10 | 2.273664 | 1 | 60 | 150 | Cr3+_ion
0 | 796.875 | 0.0792025 | -0.011148 | 10 | 2.273664 | 1 | 60 | 150 | Cr3+_ion
0 | 627.7902 | 0.0809187 | -0.0111657 | 10 | 2.273664 | 1 | 60 | 150 | Cr3+_ion
0 | 505.5147 | 0.0824176 | -0.0111784 | 10 | 2.273664 | 1 | 60 | 150 | Cr3+_ion
0 | 397.9953 | 0.0840792 | -0.0112316 | 10 | 2.273664 | 1 | 60 | 150 | Cr3+_ion
0 | 315.5048 | 0.0856907 | -0.0113138 | 10 | 2.273664 | 1 | 60 | 150 | Cr3+_ion
0 | 252.4038 | 0.0872384 | -0.0114263 | 10 | 2.273664 | 1 | 60 | 150 | Cr3+_ion
0 | 198.6229 | 0.0889136 | -0.0115839 | 10 | 2.273664 | 1 | 60 | 150 | Cr3+_ion
0 | 158.3615 | 0.0905072 | -0.0117696 | 10 | 2.273664 | 1 | 60 | 150 | Cr3+_ion
0 | 125.558 | 0.0921469 | -0.0120021 | 10 | 2.273664 | 1 | 60 | 150 | Cr3+_ion
0 | 100.4464 | 0.0937309 | -0.0122703 | 10 | 2.273664 | 1 | 60 | 150 | Cr3+_ion
0 | 79.00281 | 0.0954529 | -0.0126566 | 10 | 2.273664 | 1 | 60 | 150 | Cr3+_ion
0 | 63.3446 | 0.0970856 | -0.0130983 | 10 | 2.273664 | 1 | 60 | 150 | Cr3+_ion
0 | 50.22321 | 0.098856 | -0.0136128 | 10 | 2.273664 | 1 | 60 | 150 | Cr3+_ion
0 | 38.42213 | 0.1009924 | -0.0143925 | 10 | 2.273664 | 1 | 60 | 150 | Cr3+_ion
0 | 31.25 | 0.1027354 | -0.0150738 | 10 | 2.273664 | 1 | 60 | 150 | Cr3+_ion
0 | 24.93351 | 0.1047388 | -0.0159188 | 10 | 2.273664 | 1 | 60 | 150 | Cr3+_ion
0 | 19.86229 | 0.1074576 | -0.0167908 | 10 | 2.273664 | 1 | 60 | 150 | Cr3+_ion
0 | 15.625 | 0.1099905 | -0.0178246 | 10 | 2.273664 | 1 | 60 | 150 | Cr3+_ion
0 | 12.40079 | 0.1125778 | -0.0189086 | 10 | 2.273664 | 1 | 60 | 150 | Cr3+_ion
0 | 9.93114 | 0.1150654 | -0.0199816 | 10 | 2.273664 | 1 | 60 | 150 | Cr3+_ion
0 | 7.944915 | 0.1180554 | -0.0209654 | 10 | 2.273664 | 1 | 60 | 150 | Cr3+_ion
0 | 6.317385 | 0.1211928 | -0.0219514 | 10 | 2.273664 | 1 | 60 | 150 | Cr3+_ion
0 | 5.008013 | 0.1245862 | -0.0227806 | 10 | 2.273664 | 1 | 60 | 150 | Cr3+_ion
0 | 3.945707 | 0.128192 | -0.023549 | 10 | 2.273664 | 1 | 60 | 150 | Cr3+_ion
0 | 3.158693 | 0.1316766 | -0.0240778 | 10 | 2.273664 | 1 | 60 | 150 | Cr3+_ion
0 | 2.504006 | 0.1352292 | -0.0244118 | 10 | 2.273664 | 1 | 60 | 150 | Cr3+_ion
0 | 1.998082 | 0.1388055 | -0.0249181 | 10 | 2.273664 | 1 | 60 | 150 | Cr3+_ion
0 | 1.584686 | 0.1425616 | -0.0253032 | 10 | 2.273664 | 1 | 60 | 150 | Cr3+_ion
0 | 1.266892 | 0.1460899 | -0.0256116 | 10 | 2.273664 | 1 | 60 | 150 | Cr3+_ion
0 | 0.999041 | 0.1500442 | -0.0257506 | 10 | 2.273664 | 1 | 60 | 150 | Cr3+_ion
0 | 0.7923428 | 0.1539887 | -0.0256174 | 10 | 2.273664 | 1 | 60 | 150 | Cr3+_ion
0 | 0.6334459 | 0.1578277 | -0.0254347 | 10 | 2.273664 | 1 | 60 | 150 | Cr3+_ion
0 | 0.5040323 | 0.1613723 | -0.024933 | 10 | 2.273664 | 1 | 60 | 150 | Cr3+_ion
0 | 0.400641 | 0.1651841 | -0.0243241 | 10 | 2.273664 | 1 | 60 | 150 | Cr3+_ion
0 | 0.316723 | 0.1688284 | -0.0232586 | 10 | 2.273664 | 1 | 60 | 150 | Cr3+_ion
0 | 0.2520161 | 0.172097 | -0.021845 | 10 | 2.273664 | 1 | 60 | 150 | Cr3+_ion
0 | 0.2003205 | 0.1751223 | -0.0202742 | 10 | 2.273664 | 1 | 60 | 150 | Cr3+_ion
0 | 0.1588983 | 0.1775056 | -0.0182978 | 10 | 2.273664 | 1 | 60 | 150 | Cr3+_ion
0 | 0.1260081 | 0.1795209 | -0.0157261 | 10 | 2.273664 | 1 | 60 | 150 | Cr3+_ion
0 | 0.1001603 | 0.1804943 | -0.0129214 | 10 | 2.273664 | 1 | 60 | 150 | Cr3+_ion
0 | 0.0794492 | 0.1807336 | -0.0092156 | 10 | 2.273664 | 1 | 60 | 150 | Cr3+_ion
0 | 0.0631739 | 0.1803936 | -0.0057118 | 10 | 2.273664 | 1 | 60 | 150 | Cr3+_ion
0 | 0.0501337 | 0.1790681 | -0.0026039 | 10 | 2.273664 | 1 | 60 | 150 | Cr3+_ion
0 | 0.0398258 | 0.1774824 | 0.0003222 | 10 | 2.273664 | 1 | 60 | 150 | Cr3+_ion
0 | 0.0316296 | 0.1750318 | 0.0029498 | 10 | 2.273664 | 1 | 60 | 150 | Cr3+_ion
0 | 0.0251206 | 0.1722281 | 0.0046277 | 10 | 2.273664 | 1 | 60 | 150 | Cr3+_ion
0 | 0.0199553 | 0.1695788 | 0.006099 | 10 | 2.273664 | 1 | 60 | 150 | Cr3+_ion
0 | 0.0158522 | 0.166776 | 0.0072548 | 10 | 2.273664 | 1 | 60 | 150 | Cr3+_ion
0 | 0.0125907 | 0.1637394 | 0.0072143 | 10 | 2.273664 | 1 | 60 | 150 | Cr3+_ion
0 | 0.0100011 | 0.1610898 | 0.0074565 | 10 | 2.273664 | 1 | 60 | 150 | Cr3+_ion
2 | 20015.62 | 0.0561155 | -0.0048089 | 10 | 2.297832 | 1 | 60 | 150 | Cr3+_ion
2 | 15890.62 | 0.0578389 | -0.0061957 | 10 | 2.297832 | 1 | 60 | 150 | Cr3+_ion
2 | 12609.38 | 0.0595659 | -0.0072803 | 10 | 2.297832 | 1 | 60 | 150 | Cr3+_ion
2 | 10078.13 | 0.0612232 | -0.0081314 | 10 | 2.297832 | 1 | 60 | 150 | Cr3+_ion
2 | 8015.625 | 0.0629185 | -0.0088007 | 10 | 2.297832 | 1 | 60 | 150 | Cr3+_ion
2 | 6328.125 | 0.0646736 | -0.0093723 | 10 | 2.297832 | 1 | 60 | 150 | Cr3+_ion
2 | 5015.625 | 0.0663706 | -0.0098255 | 10 | 2.297832 | 1 | 60 | 150 | Cr3+_ion
2 | 3984.375 | 0.0680923 | -0.0101892 | 10 | 2.297832 | 1 | 60 | 150 | Cr3+_ion
2 | 3170.956 | 0.0697976 | -0.0104805 | 10 | 2.297832 | 1 | 60 | 150 | Cr3+_ion
2 | 2527.573 | 0.0715001 | -0.0107039 | 10 | 2.297832 | 1 | 60 | 150 | Cr3+_ion
2 | 1976.103 | 0.0733424 | -0.0108963 | 10 | 2.297832 | 1 | 60 | 150 | Cr3+_ion
2 | 1577.524 | 0.075012 | -0.0109985 | 10 | 2.297832 | 1 | 60 | 150 | Cr3+_ion
2 | 1265.625 | 0.0766515 | -0.0110881 | 10 | 2.297832 | 1 | 60 | 150 | Cr3+_ion
2 | 998.264 | 0.0783651 | -0.0111687 | 10 | 2.297832 | 1 | 60 | 150 | Cr3+_ion
2 | 796.875 | 0.0800196 | -0.0112555 | 10 | 2.297832 | 1 | 60 | 150 | Cr3+_ion
2 | 627.7902 | 0.0817133 | -0.0113027 | 10 | 2.297832 | 1 | 60 | 150 | Cr3+_ion
2 | 505.5147 | 0.0832823 | -0.0113769 | 10 | 2.297832 | 1 | 60 | 150 | Cr3+_ion
2 | 397.9953 | 0.0849973 | -0.0114904 | 10 | 2.297832 | 1 | 60 | 150 | Cr3+_ion
2 | 315.5048 | 0.0866534 | -0.0116287 | 10 | 2.297832 | 1 | 60 | 150 | Cr3+_ion
2 | 252.4038 | 0.0882743 | -0.0117887 | 10 | 2.297832 | 1 | 60 | 150 | Cr3+_ion
2 | 198.6229 | 0.0900143 | -0.0119955 | 10 | 2.297832 | 1 | 60 | 150 | Cr3+_ion
2 | 158.3615 | 0.091672 | -0.0122173 | 10 | 2.297832 | 1 | 60 | 150 | Cr3+_ion
2 | 125.558 | 0.0933942 | -0.0125033 | 10 | 2.297832 | 1 | 60 | 150 | Cr3+_ion
2 | 100.4464 | 0.0950653 | -0.0128384 | 10 | 2.297832 | 1 | 60 | 150 | Cr3+_ion
2 | 79.00281 | 0.0968817 | -0.0132682 | 10 | 2.297832 | 1 | 60 | 150 | Cr3+_ion
2 | 63.3446 | 0.0986484 | -0.0137258 | 10 | 2.297832 | 1 | 60 | 150 | Cr3+_ion
2 | 50.22321 | 0.100524 | -0.014305 | 10 | 2.297832 | 1 | 60 | 150 | Cr3+_ion
2 | 38.42213 | 0.1028841 | -0.0150539 | 10 | 2.297832 | 1 | 60 | 150 | Cr3+_ion
2 | 31.25 | 0.1047765 | -0.015692 | 10 | 2.297832 | 1 | 60 | 150 | Cr3+_ion
2 | 24.93351 | 0.1069446 | -0.0164694 | 10 | 2.297832 | 1 | 60 | 150 | Cr3+_ion
2 | 19.86229 | 0.1097819 | -0.0171924 | 10 | 2.297832 | 1 | 60 | 150 | Cr3+_ion
2 | 15.625 | 0.1123733 | -0.0180869 | 10 | 2.297832 | 1 | 60 | 150 | Cr3+_ion
2 | 12.40079 | 0.1151699 | -0.0189231 | 10 | 2.297832 | 1 | 60 | 150 | Cr3+_ion
2 | 9.93114 | 0.1177531 | -0.0196822 | 10 | 2.297832 | 1 | 60 | 150 | Cr3+_ion
2 | 7.944915 | 0.1205041 | -0.0204683 | 10 | 2.297832 | 1 | 60 | 150 | Cr3+_ion
2 | 6.317385 | 0.123544 | -0.0211441 | 10 | 2.297832 | 1 | 60 | 150 | Cr3+_ion
2 | 5.008013 | 0.1266758 | -0.0218205 | 10 | 2.297832 | 1 | 60 | 150 | Cr3+_ion
2 | 3.945707 | 0.1300149 | -0.0224519 | 10 | 2.297832 | 1 | 60 | 150 | Cr3+_ion
2 | 3.158693 | 0.1332089 | -0.0230703 | 10 | 2.297832 | 1 | 60 | 150 | Cr3+_ion
2 | 2.504006 | 0.1365802 | -0.0234457 | 10 | 2.297832 | 1 | 60 | 150 | Cr3+_ion
2 | 1.998082 | 0.1399415 | -0.0241382 | 10 | 2.297832 | 1 | 60 | 150 | Cr3+_ion
2 | 1.584686 | 0.1436244 | -0.0247222 | 10 | 2.297832 | 1 | 60 | 150 | Cr3+_ion
2 | 1.266892 | 0.1472572 | -0.0252804 | 10 | 2.297832 | 1 | 60 | 150 | Cr3+_ion
2 | 0.999041 | 0.1513484 | -0.0257186 | 10 | 2.297832 | 1 | 60 | 150 | Cr3+_ion
2 | 0.7923428 | 0.1551595 | -0.0260882 | 10 | 2.297832 | 1 | 60 | 150 | Cr3+_ion
2 | 0.6334459 | 0.1589601 | -0.0261196 | 10 | 2.297832 | 1 | 60 | 150 | Cr3+_ion
2 | 0.5040323 | 0.1630161 | -0.0256619 | 10 | 2.297832 | 1 | 60 | 150 | Cr3+_ion
2 | 0.400641 | 0.1670766 | -0.024996 | 10 | 2.297832 | 1 | 60 | 150 | Cr3+_ion
2 | 0.316723 | 0.1709792 | -0.0241014 | 10 | 2.297832 | 1 | 60 | 150 | Cr3+_ion
2 | 0.2520161 | 0.1745142 | -0.0226558 | 10 | 2.297832 | 1 | 60 | 150 | Cr3+_ion
2 | 0.2003205 | 0.1773866 | -0.0209708 | 10 | 2.297832 | 1 | 60 | 150 | Cr3+_ion
2 | 0.1588983 | 0.180054 | -0.0187805 | 10 | 2.297832 | 1 | 60 | 150 | Cr3+_ion
2 | 0.1260081 | 0.182342 | -0.0161731 | 10 | 2.297832 | 1 | 60 | 150 | Cr3+_ion
2 | 0.1001603 | 0.1834382 | -0.0131776 | 10 | 2.297832 | 1 | 60 | 150 | Cr3+_ion
2 | 0.0794492 | 0.1839143 | -0.0099638 | 10 | 2.297832 | 1 | 60 | 150 | Cr3+_ion
2 | 0.0631739 | 0.1835355 | -0.0066098 | 10 | 2.297832 | 1 | 60 | 150 | Cr3+_ion
2 | 0.0501337 | 0.1824468 | -0.0034816 | 10 | 2.297832 | 1 | 60 | 150 | Cr3+_ion
2 | 0.0398258 | 0.1809634 | -0.0009765 | 10 | 2.297832 | 1 | 60 | 150 | Cr3+_ion
2 | 0.0316296 | 0.1788352 | 0.0016086 | 10 | 2.297832 | 1 | 60 | 150 | Cr3+_ion
2 | 0.0251206 | 0.1761048 | 0.0034527 | 10 | 2.297832 | 1 | 60 | 150 | Cr3+_ion
2 | 0.0199553 | 0.173585 | 0.0048786 | 10 | 2.297832 | 1 | 60 | 150 | Cr3+_ion
2 | 0.0158522 | 0.1709841 | 0.00599 | 10 | 2.297832 | 1 | 60 | 150 | Cr3+_ion
2 | 0.0125907 | 0.1677627 | 0.0067811 | 10 | 2.297832 | 1 | 60 | 150 | Cr3+_ion
2 | 0.0100011 | 0.1658265 | 0.0074908 | 10 | 2.297832 | 1 | 60 | 150 | Cr3+_ion
4 | 20015.62 | 0.0579361 | -0.0055192 | 10 | 2.327508 | 1 | 60 | 150 | Cr3+_ion
4 | 15890.62 | 0.0597658 | -0.0068331 | 10 | 2.327508 | 1 | 60 | 150 | Cr3+_ion
4 | 12609.38 | 0.0615961 | -0.0078295 | 10 | 2.327508 | 1 | 60 | 150 | Cr3+_ion
4 | 10078.13 | 0.0633386 | -0.0085633 | 10 | 2.327508 | 1 | 60 | 150 | Cr3+_ion
4 | 8015.625 | 0.0650828 | -0.0091285 | 10 | 2.327508 | 1 | 60 | 150 | Cr3+_ion
4 | 6328.125 | 0.0668473 | -0.0095858 | 10 | 2.327508 | 1 | 60 | 150 | Cr3+_ion
4 | 5015.625 | 0.0685769 | -0.009902 | 10 | 2.327508 | 1 | 60 | 150 | Cr3+_ion
4 | 3984.375 | 0.070257 | -0.0101612 | 10 | 2.327508 | 1 | 60 | 150 | Cr3+_ion
4 | 3170.956 | 0.0719338 | -0.010362 | 10 | 2.327508 | 1 | 60 | 150 | Cr3+_ion
4 | 2527.573 | 0.073557 | -0.010529 | 10 | 2.327508 | 1 | 60 | 150 | Cr3+_ion
4 | 1976.103 | 0.0753498 | -0.0106712 | 10 | 2.327508 | 1 | 60 | 150 | Cr3+_ion
4 | 1577.524 | 0.0769403 | -0.0107691 | 10 | 2.327508 | 1 | 60 | 150 | Cr3+_ion
4 | 1265.625 | 0.0785217 | -0.0108469 | 10 | 2.327508 | 1 | 60 | 150 | Cr3+_ion
4 | 998.264 | 0.0801908 | -0.0109093 | 10 | 2.327508 | 1 | 60 | 150 | Cr3+_ion
4 | 796.875 | 0.0817528 | -0.0109962 | 10 | 2.327508 | 1 | 60 | 150 | Cr3+_ion
4 | 627.7902 | 0.0834527 | -0.0110896 | 10 | 2.327508 | 1 | 60 | 150 | Cr3+_ion
4 | 505.5147 | 0.0849799 | -0.0111809 | 10 | 2.327508 | 1 | 60 | 150 | Cr3+_ion
4 | 397.9953 | 0.0866651 | -0.0113045 | 10 | 2.327508 | 1 | 60 | 150 | Cr3+_ion
4 | 315.5048 | 0.0883057 | -0.0114375 | 10 | 2.327508 | 1 | 60 | 150 | Cr3+_ion
4 | 252.4038 | 0.0898925 | -0.0115897 | 10 | 2.327508 | 1 | 60 | 150 | Cr3+_ion
4 | 198.6229 | 0.0916148 | -0.0117842 | 10 | 2.327508 | 1 | 60 | 150 | Cr3+_ion
4 | 158.3615 | 0.0932496 | -0.012005 | 10 | 2.327508 | 1 | 60 | 150 | Cr3+_ion
4 | 125.558 | 0.0949422 | -0.0122844 | 10 | 2.327508 | 1 | 60 | 150 | Cr3+_ion
4 | 100.4464 | 0.0965887 | -0.0126167 | 10 | 2.327508 | 1 | 60 | 150 | Cr3+_ion
4 | 79.00281 | 0.0984201 | -0.0130268 | 10 | 2.327508 | 1 | 60 | 150 | Cr3+_ion
4 | 63.3446 | 0.1001522 | -0.0134739 | 10 | 2.327508 | 1 | 60 | 150 | Cr3+_ion
4 | 50.22321 | 0.1020076 | -0.0140095 | 10 | 2.327508 | 1 | 60 | 150 | Cr3+_ion
4 | 38.42213 | 0.1043545 | -0.0147326 | 10 | 2.327508 | 1 | 60 | 150 | Cr3+_ion
4 | 31.25 | 0.1062019 | -0.0152905 | 10 | 2.327508 | 1 | 60 | 150 | Cr3+_ion
4 | 24.93351 | 0.1083838 | -0.0159932 | 10 | 2.327508 | 1 | 60 | 150 | Cr3+_ion
4 | 19.86229 | 0.1111492 | -0.0166089 | 10 | 2.327508 | 1 | 60 | 150 | Cr3+_ion
4 | 15.625 | 0.113672 | -0.0173378 | 10 | 2.327508 | 1 | 60 | 150 | Cr3+_ion
4 | 12.40079 | 0.1162533 | -0.0180806 | 10 | 2.327508 | 1 | 60 | 150 | Cr3+_ion
4 | 9.93114 | 0.1186779 | -0.0187875 | 10 | 2.327508 | 1 | 60 | 150 | Cr3+_ion
4 | 7.944915 | 0.1212916 | -0.0195104 | 10 | 2.327508 | 1 | 60 | 150 | Cr3+_ion
4 | 6.317385 | 0.1240381 | -0.0201883 | 10 | 2.327508 | 1 | 60 | 150 | Cr3+_ion
4 | 5.008013 | 0.1269353 | -0.0209778 | 10 | 2.327508 | 1 | 60 | 150 | Cr3+_ion
4 | 3.945707 | 0.1300703 | -0.0217664 | 10 | 2.327508 | 1 | 60 | 150 | Cr3+_ion
4 | 3.158693 | 0.1331718 | -0.0225045 | 10 | 2.327508 | 1 | 60 | 150 | Cr3+_ion
4 | 2.504006 | 0.1363863 | -0.0231206 | 10 | 2.327508 | 1 | 60 | 150 | Cr3+_ion
4 | 1.998082 | 0.1397312 | -0.0239075 | 10 | 2.327508 | 1 | 60 | 150 | Cr3+_ion
4 | 1.584686 | 0.143354 | -0.0249332 | 10 | 2.327508 | 1 | 60 | 150 | Cr3+_ion
4 | 1.266892 | 0.1470508 | -0.0257681 | 10 | 2.327508 | 1 | 60 | 150 | Cr3+_ion
4 | 0.999041 | 0.1512797 | -0.0264217 | 10 | 2.327508 | 1 | 60 | 150 | Cr3+_ion
4 | 0.7923428 | 0.1555649 | -0.0269731 | 10 | 2.327508 | 1 | 60 | 150 | Cr3+_ion
4 | 0.6334459 | 0.1598026 | -0.027137 | 10 | 2.327508 | 1 | 60 | 150 | Cr3+_ion
4 | 0.5040323 | 0.1641854 | -0.0270548 | 10 | 2.327508 | 1 | 60 | 150 | Cr3+_ion
4 | 0.400641 | 0.1685286 | -0.0266244 | 10 | 2.327508 | 1 | 60 | 150 | Cr3+_ion
4 | 0.316723 | 0.1730379 | -0.0256 | 10 | 2.327508 | 1 | 60 | 150 | Cr3+_ion
4 | 0.2520161 | 0.1767861 | -0.0242662 | 10 | 2.327508 | 1 | 60 | 150 | Cr3+_ion
4 | 0.2003205 | 0.1803515 | -0.0223836 | 10 | 2.327508 | 1 | 60 | 150 | Cr3+_ion
4 | 0.1588983 | 0.1835799 | -0.0199348 | 10 | 2.327508 | 1 | 60 | 150 | Cr3+_ion
4 | 0.1260081 | 0.186137 | -0.0171424 | 10 | 2.327508 | 1 | 60 | 150 | Cr3+_ion
4 | 0.1001603 | 0.1877424 | -0.0138821 | 10 | 2.327508 | 1 | 60 | 150 | Cr3+_ion
4 | 0.0794492 | 0.1880356 | -0.010907 | 10 | 2.327508 | 1 | 60 | 150 | Cr3+_ion
4 | 0.0631739 | 0.1879189 | -0.0072707 | 10 | 2.327508 | 1 | 60 | 150 | Cr3+_ion
4 | 0.0501337 | 0.1876318 | -0.0046659 | 10 | 2.327508 | 1 | 60 | 150 | Cr3+_ion
4 | 0.0398258 | 0.1859888 | -0.0018735 | 10 | 2.327508 | 1 | 60 | 150 | Cr3+_ion
4 | 0.0316296 | 0.1839967 | 0.000475 | 10 | 2.327508 | 1 | 60 | 150 | Cr3+_ion
4 | 0.0251206 | 0.1819522 | 0.0024534 | 10 | 2.327508 | 1 | 60 | 150 | Cr3+_ion
4 | 0.0199553 | 0.179825 | 0.0040512 | 10 | 2.327508 | 1 | 60 | 150 | Cr3+_ion
4 | 0.0158522 | 0.1769984 | 0.0052953 | 10 | 2.327508 | 1 | 60 | 150 | Cr3+_ion
4 | 0.0125907 | 0.1735913 | 0.006265 | 10 | 2.327508 | 1 | 60 | 150 | Cr3+_ion
4 | 0.0100011 | 0.1721357 | 0.0071591 | 10 | 2.327508 | 1 | 60 | 150 | Cr3+_ion
6 | 20015.62 | 0.0603819 | -0.006697 | 10 | 2.366875 | 1 | 60 | 150 | Cr3+_ion
6 | 15890.62 | 0.0623783 | -0.0079538 | 10 | 2.366875 | 1 | 60 | 150 | Cr3+_ion
6 | 12609.38 | 0.0643845 | -0.0088978 | 10 | 2.366875 | 1 | 60 | 150 | Cr3+_ion
6 | 10078.13 | 0.0663173 | -0.0095579 | 10 | 2.366875 | 1 | 60 | 150 | Cr3+_ion
6 | 8015.625 | 0.0681923 | -0.0100332 | 10 | 2.366875 | 1 | 60 | 150 | Cr3+_ion
6 | 6328.125 | 0.07012 | -0.010367 | 10 | 2.366875 | 1 | 60 | 150 | Cr3+_ion
6 | 5015.625 | 0.0719439 | -0.0105906 | 10 | 2.366875 | 1 | 60 | 150 | Cr3+_ion
6 | 3984.375 | 0.0736983 | -0.01075 | 10 | 2.366875 | 1 | 60 | 150 | Cr3+_ion
6 | 3170.956 | 0.0753976 | -0.0108481 | 10 | 2.366875 | 1 | 60 | 150 | Cr3+_ion
6 | 2527.573 | 0.0770966 | -0.0108894 | 10 | 2.366875 | 1 | 60 | 150 | Cr3+_ion
6 | 1976.103 | 0.0788934 | -0.0109201 | 10 | 2.366875 | 1 | 60 | 150 | Cr3+_ion
6 | 1577.524 | 0.080507 | -0.0109547 | 10 | 2.366875 | 1 | 60 | 150 | Cr3+_ion
6 | 1265.625 | 0.0820898 | -0.0109716 | 10 | 2.366875 | 1 | 60 | 150 | Cr3+_ion
6 | 998.264 | 0.0837632 | -0.0110097 | 10 | 2.366875 | 1 | 60 | 150 | Cr3+_ion
6 | 796.875 | 0.0853402 | -0.0110478 | 10 | 2.366875 | 1 | 60 | 150 | Cr3+_ion
6 | 627.7902 | 0.0869828 | -0.0111112 | 10 | 2.366875 | 1 | 60 | 150 | Cr3+_ion
6 | 505.5147 | 0.0885047 | -0.0111821 | 10 | 2.366875 | 1 | 60 | 150 | Cr3+_ion
6 | 397.9953 | 0.0901793 | -0.0112764 | 10 | 2.366875 | 1 | 60 | 150 | Cr3+_ion
6 | 315.5048 | 0.0918061 | -0.0113854 | 10 | 2.366875 | 1 | 60 | 150 | Cr3+_ion
6 | 252.4038 | 0.0933789 | -0.0115316 | 10 | 2.366875 | 1 | 60 | 150 | Cr3+_ion
6 | 198.6229 | 0.0950536 | -0.0117177 | 10 | 2.366875 | 1 | 60 | 150 | Cr3+_ion
6 | 158.3615 | 0.0966685 | -0.0119356 | 10 | 2.366875 | 1 | 60 | 150 | Cr3+_ion
6 | 125.558 | 0.098341 | -0.0122179 | 10 | 2.366875 | 1 | 60 | 150 | Cr3+_ion
6 | 100.4464 | 0.0999813 | -0.0125436 | 10 | 2.366875 | 1 | 60 | 150 | Cr3+_ion
6 | 79.00281 | 0.1017838 | -0.0129806 | 10 | 2.366875 | 1 | 60 | 150 | Cr3+_ion
6 | 63.3446 | 0.1034997 | -0.0134521 | 10 | 2.366875 | 1 | 60 | 150 | Cr3+_ion
6 | 50.22321 | 0.1053688 | -0.0139768 | 10 | 2.366875 | 1 | 60 | 150 | Cr3+_ion
6 | 38.42213 | 0.1076869 | -0.0147335 | 10 | 2.366875 | 1 | 60 | 150 | Cr3+_ion
6 | 31.25 | 0.1095511 | -0.0153357 | 10 | 2.366875 | 1 | 60 | 150 | Cr3+_ion
6 | 24.93351 | 0.1116638 | -0.0160171 | 10 | 2.366875 | 1 | 60 | 150 | Cr3+_ion
6 | 19.86229 | 0.1144383 | -0.0165867 | 10 | 2.366875 | 1 | 60 | 150 | Cr3+_ion
6 | 15.625 | 0.1169248 | -0.017413 | 10 | 2.366875 | 1 | 60 | 150 | Cr3+_ion
6 | 12.40079 | 0.1194465 | -0.0181835 | 10 | 2.366875 | 1 | 60 | 150 | Cr3+_ion
6 | 9.93114 | 0.1218199 | -0.0189925 | 10 | 2.366875 | 1 | 60 | 150 | Cr3+_ion
6 | 7.944915 | 0.1242743 | -0.0198085 | 10 | 2.366875 | 1 | 60 | 150 | Cr3+_ion
6 | 6.317385 | 0.1271817 | -0.0205959 | 10 | 2.366875 | 1 | 60 | 150 | Cr3+_ion
6 | 5.008013 | 0.1300222 | -0.0215005 | 10 | 2.366875 | 1 | 60 | 150 | Cr3+_ion
6 | 3.945707 | 0.1333495 | -0.0224177 | 10 | 2.366875 | 1 | 60 | 150 | Cr3+_ion
6 | 3.158693 | 0.136494 | -0.0233178 | 10 | 2.366875 | 1 | 60 | 150 | Cr3+_ion
6 | 2.504006 | 0.139815 | -0.0240764 | 10 | 2.366875 | 1 | 60 | 150 | Cr3+_ion
6 | 1.998082 | 0.1433387 | -0.0249957 | 10 | 2.366875 | 1 | 60 | 150 | Cr3+_ion
6 | 1.584686 | 0.1473202 | -0.0260093 | 10 | 2.366875 | 1 | 60 | 150 | Cr3+_ion
6 | 1.266892 | 0.1512586 | -0.0269155 | 10 | 2.366875 | 1 | 60 | 150 | Cr3+_ion
6 | 0.999041 | 0.1556348 | -0.0277666 | 10 | 2.366875 | 1 | 60 | 150 | Cr3+_ion
6 | 0.7923428 | 0.1602705 | -0.0283583 | 10 | 2.366875 | 1 | 60 | 150 | Cr3+_ion
6 | 0.6334459 | 0.1647601 | -0.0287375 | 10 | 2.366875 | 1 | 60 | 150 | Cr3+_ion
6 | 0.5040323 | 0.1698446 | -0.0286221 | 10 | 2.366875 | 1 | 60 | 150 | Cr3+_ion
6 | 0.400641 | 0.1745351 | -0.028294 | 10 | 2.366875 | 1 | 60 | 150 | Cr3+_ion
6 | 0.316723 | 0.179291 | -0.0272362 | 10 | 2.366875 | 1 | 60 | 150 | Cr3+_ion
6 | 0.2520161 | 0.1835239 | -0.025605 | 10 | 2.366875 | 1 | 60 | 150 | Cr3+_ion
6 | 0.2003205 | 0.1875029 | -0.0234484 | 10 | 2.366875 | 1 | 60 | 150 | Cr3+_ion
6 | 0.1588983 | 0.1911739 | -0.0209393 | 10 | 2.366875 | 1 | 60 | 150 | Cr3+_ion
6 | 0.1260081 | 0.1940136 | -0.0179298 | 10 | 2.366875 | 1 | 60 | 150 | Cr3+_ion
6 | 0.1001603 | 0.1958617 | -0.014442 | 10 | 2.366875 | 1 | 60 | 150 | Cr3+_ion
6 | 0.0794492 | 0.1962588 | -0.011322 | 10 | 2.366875 | 1 | 60 | 150 | Cr3+_ion
6 | 0.0631739 | 0.1963919 | -0.0079677 | 10 | 2.366875 | 1 | 60 | 150 | Cr3+_ion
6 | 0.0501337 | 0.1953568 | -0.0052215 | 10 | 2.366875 | 1 | 60 | 150 | Cr3+_ion
6 | 0.0398258 | 0.1940471 | -0.0024839 | 10 | 2.366875 | 1 | 60 | 150 | Cr3+_ion
6 | 0.0316296 | 0.1922 | -8.839554e-05 | 10 | 2.366875 | 1 | 60 | 150 | Cr3+_ion
6 | 0.0251206 | 0.1899981 | 0.001761 | 10 | 2.366875 | 1 | 60 | 150 | Cr3+_ion
6 | 0.0199553 | 0.1874613 | 0.0036684 | 10 | 2.366875 | 1 | 60 | 150 | Cr3+_ion
6 | 0.0158522 | 0.1849658 | 0.0046882 | 10 | 2.366875 | 1 | 60 | 150 | Cr3+_ion
6 | 0.0125907 | 0.1824149 | 0.0058816 | 10 | 2.366875 | 1 | 60 | 150 | Cr3+_ion
6 | 0.0100011 | 0.1800631 | 0.0067396 | 10 | 2.366875 | 1 | 60 | 150 | Cr3+_ion