## Sheet1
Time(h) | Freq | Zreal | Zimag | ppm | mean_voltage | current | temperature | flow | Label
0 | 20015.62 | 0.0382882 | 0.0037794 | 0 | 1.730111 | 1 | 60 | 150 | no_ion
0 | 15890.62 | 0.0382823 | 0.0028749 | 0 | 1.730111 | 1 | 60 | 150 | no_ion
0 | 12609.38 | 0.0383188 | 0.0021144 | 0 | 1.730111 | 1 | 60 | 150 | no_ion
0 | 10078.13 | 0.0383469 | 0.0015029 | 0 | 1.730111 | 1 | 60 | 150 | no_ion
0 | 8015.625 | 0.0384124 | 0.0009932 | 0 | 1.730111 | 1 | 60 | 150 | no_ion
0 | 6328.125 | 0.038475 | 0.0005382 | 0 | 1.730111 | 1 | 60 | 150 | no_ion
0 | 5015.625 | 0.0385945 | 0.0001958 | 0 | 1.730111 | 1 | 60 | 150 | no_ion
0 | 3984.375 | 0.0386883 | -0.0001085 | 0 | 1.730111 | 1 | 60 | 150 | no_ion
0 | 3170.956 | 0.03884 | -0.0003427 | 0 | 1.730111 | 1 | 60 | 150 | no_ion
0 | 2527.573 | 0.0390043 | -0.0005537 | 0 | 1.730111 | 1 | 60 | 150 | no_ion
0 | 1976.103 | 0.0391318 | -0.0007432 | 0 | 1.730111 | 1 | 60 | 150 | no_ion
0 | 1577.524 | 0.0392835 | -0.0009049 | 0 | 1.730111 | 1 | 60 | 150 | no_ion
0 | 1265.625 | 0.0394457 | -0.0010529 | 0 | 1.730111 | 1 | 60 | 150 | no_ion
0 | 998.264 | 0.0396105 | -0.0012017 | 0 | 1.730111 | 1 | 60 | 150 | no_ion
0 | 796.875 | 0.0397775 | -0.0013502 | 0 | 1.730111 | 1 | 60 | 150 | no_ion
0 | 627.7902 | 0.0399904 | -0.0015254 | 0 | 1.730111 | 1 | 60 | 150 | no_ion
0 | 505.5147 | 0.0401869 | -0.0016818 | 0 | 1.730111 | 1 | 60 | 150 | no_ion
0 | 397.9953 | 0.0404606 | -0.0018661 | 0 | 1.730111 | 1 | 60 | 150 | no_ion
0 | 315.5048 | 0.0407518 | -0.0020466 | 0 | 1.730111 | 1 | 60 | 150 | no_ion
0 | 252.4038 | 0.0410951 | -0.0022159 | 0 | 1.730111 | 1 | 60 | 150 | no_ion
0 | 198.6229 | 0.0414855 | -0.0023909 | 0 | 1.730111 | 1 | 60 | 150 | no_ion
0 | 158.3615 | 0.041896 | -0.0025299 | 0 | 1.730111 | 1 | 60 | 150 | no_ion
0 | 125.558 | 0.0423485 | -0.0026224 | 0 | 1.730111 | 1 | 60 | 150 | no_ion
0 | 100.4464 | 0.0428168 | -0.0026602 | 0 | 1.730111 | 1 | 60 | 150 | no_ion
0 | 79.00281 | 0.0433433 | -0.0026454 | 0 | 1.730111 | 1 | 60 | 150 | no_ion
0 | 63.3446 | 0.043806 | -0.0025667 | 0 | 1.730111 | 1 | 60 | 150 | no_ion
0 | 50.22321 | 0.0442719 | -0.0024376 | 0 | 1.730111 | 1 | 60 | 150 | no_ion
0 | 38.42213 | 0.0447192 | -0.0022287 | 0 | 1.730111 | 1 | 60 | 150 | no_ion
0 | 31.25 | 0.0450106 | -0.0020613 | 0 | 1.730111 | 1 | 60 | 150 | no_ion
0 | 24.93351 | 0.0452868 | -0.0018671 | 0 | 1.730111 | 1 | 60 | 150 | no_ion
0 | 19.86229 | 0.0455398 | -0.001698 | 0 | 1.730111 | 1 | 60 | 150 | no_ion
0 | 15.625 | 0.0457287 | -0.0015225 | 0 | 1.730111 | 1 | 60 | 150 | no_ion
0 | 12.40079 | 0.0459041 | -0.0013826 | 0 | 1.730111 | 1 | 60 | 150 | no_ion
0 | 9.93114 | 0.0460376 | -0.0012685 | 0 | 1.730111 | 1 | 60 | 150 | no_ion
0 | 7.944915 | 0.0461533 | -0.001195 | 0 | 1.730111 | 1 | 60 | 150 | no_ion
0 | 6.317385 | 0.0462693 | -0.001141 | 0 | 1.730111 | 1 | 60 | 150 | no_ion
0 | 5.008013 | 0.0463625 | -0.0011026 | 0 | 1.730111 | 1 | 60 | 150 | no_ion
0 | 3.945707 | 0.0465481 | -0.0010801 | 0 | 1.730111 | 1 | 60 | 150 | no_ion
0 | 3.158693 | 0.0466053 | -0.001092 | 0 | 1.730111 | 1 | 60 | 150 | no_ion
0 | 2.504006 | 0.0467456 | -0.0010762 | 0 | 1.730111 | 1 | 60 | 150 | no_ion
0 | 1.998082 | 0.0468875 | -0.0010716 | 0 | 1.730111 | 1 | 60 | 150 | no_ion
0 | 1.584686 | 0.0469702 | -0.001052 | 0 | 1.730111 | 1 | 60 | 150 | no_ion
0 | 1.266892 | 0.0471593 | -0.0010879 | 0 | 1.730111 | 1 | 60 | 150 | no_ion
0 | 0.999041 | 0.0472347 | -0.0011426 | 0 | 1.730111 | 1 | 60 | 150 | no_ion
0 | 0.7923428 | 0.04743 | -0.0012751 | 0 | 1.730111 | 1 | 60 | 150 | no_ion
0 | 0.6334459 | 0.0475574 | -0.0011272 | 0 | 1.730111 | 1 | 60 | 150 | no_ion
0 | 0.5040323 | 0.0476811 | -0.0012958 | 0 | 1.730111 | 1 | 60 | 150 | no_ion
0 | 0.400641 | 0.0478969 | -0.0012331 | 0 | 1.730111 | 1 | 60 | 150 | no_ion
0 | 0.316723 | 0.048052 | -0.001191 | 0 | 1.730111 | 1 | 60 | 150 | no_ion
0 | 0.2520161 | 0.048226 | -0.0013642 | 0 | 1.730111 | 1 | 60 | 150 | no_ion
0 | 0.2003205 | 0.0484441 | -0.0012821 | 0 | 1.730111 | 1 | 60 | 150 | no_ion
0 | 0.1588983 | 0.0485615 | -0.0011552 | 0 | 1.730111 | 1 | 60 | 150 | no_ion
0 | 0.1260081 | 0.0487003 | -0.0012953 | 0 | 1.730111 | 1 | 60 | 150 | no_ion
0 | 0.1001603 | 0.0489651 | -0.0009462 | 0 | 1.730111 | 1 | 60 | 150 | no_ion
0 | 20015.62 | 0.03407 | 0.0032858 | 0 | 1.672928 | 1 | 60 | 150 | no_ion
0 | 15890.62 | 0.0340902 | 0.0024821 | 0 | 1.672928 | 1 | 60 | 150 | no_ion
0 | 12609.38 | 0.0341559 | 0.0018173 | 0 | 1.672928 | 1 | 60 | 150 | no_ion
0 | 10078.13 | 0.0342015 | 0.0012852 | 0 | 1.672928 | 1 | 60 | 150 | no_ion
0 | 8015.625 | 0.0342675 | 0.0008498 | 0 | 1.672928 | 1 | 60 | 150 | no_ion
0 | 6328.125 | 0.0343619 | 0.0004664 | 0 | 1.672928 | 1 | 60 | 150 | no_ion
0 | 5015.625 | 0.0344803 | 0.0001497 | 0 | 1.672928 | 1 | 60 | 150 | no_ion
0 | 3984.375 | 0.0346042 | -9.78e-05 | 0 | 1.672928 | 1 | 60 | 150 | no_ion
0 | 3170.956 | 0.0347294 | -0.0003023 | 0 | 1.672928 | 1 | 60 | 150 | no_ion
0 | 2527.573 | 0.0348723 | -0.0004893 | 0 | 1.672928 | 1 | 60 | 150 | no_ion
0 | 1976.103 | 0.035021 | -0.0006439 | 0 | 1.672928 | 1 | 60 | 150 | no_ion
0 | 1577.524 | 0.0351491 | -0.000773 | 0 | 1.672928 | 1 | 60 | 150 | no_ion
0 | 1265.625 | 0.0352807 | -0.0008968 | 0 | 1.672928 | 1 | 60 | 150 | no_ion
0 | 998.264 | 0.0354423 | -0.0010291 | 0 | 1.672928 | 1 | 60 | 150 | no_ion
0 | 796.875 | 0.0356023 | -0.001151 | 0 | 1.672928 | 1 | 60 | 150 | no_ion
0 | 627.7902 | 0.035747 | -0.0012973 | 0 | 1.672928 | 1 | 60 | 150 | no_ion
0 | 505.5147 | 0.035895 | -0.0014423 | 0 | 1.672928 | 1 | 60 | 150 | no_ion
0 | 397.9953 | 0.0361287 | -0.0016109 | 0 | 1.672928 | 1 | 60 | 150 | no_ion
0 | 315.5048 | 0.0363676 | -0.0017952 | 0 | 1.672928 | 1 | 60 | 150 | no_ion
0 | 252.4038 | 0.0366323 | -0.0019822 | 0 | 1.672928 | 1 | 60 | 150 | no_ion
0 | 198.6229 | 0.0369606 | -0.0021875 | 0 | 1.672928 | 1 | 60 | 150 | no_ion
0 | 158.3615 | 0.0373038 | -0.0023845 | 0 | 1.672928 | 1 | 60 | 150 | no_ion
0 | 125.558 | 0.0377266 | -0.0025705 | 0 | 1.672928 | 1 | 60 | 150 | no_ion
0 | 100.4464 | 0.0381952 | -0.0027252 | 0 | 1.672928 | 1 | 60 | 150 | no_ion
0 | 79.00281 | 0.0386976 | -0.002842 | 0 | 1.672928 | 1 | 60 | 150 | no_ion
0 | 63.3446 | 0.0391931 | -0.0029011 | 0 | 1.672928 | 1 | 60 | 150 | no_ion
0 | 50.22321 | 0.0397505 | -0.0028793 | 0 | 1.672928 | 1 | 60 | 150 | no_ion
0 | 38.42213 | 0.0403646 | -0.0028059 | 0 | 1.672928 | 1 | 60 | 150 | no_ion
0 | 31.25 | 0.0408023 | -0.0027021 | 0 | 1.672928 | 1 | 60 | 150 | no_ion
0 | 24.93351 | 0.041254 | -0.0025504 | 0 | 1.672928 | 1 | 60 | 150 | no_ion
0 | 19.86229 | 0.0416253 | -0.0023707 | 0 | 1.672928 | 1 | 60 | 150 | no_ion
0 | 15.625 | 0.0419788 | -0.0022082 | 0 | 1.672928 | 1 | 60 | 150 | no_ion
0 | 12.40079 | 0.0422016 | -0.0020671 | 0 | 1.672928 | 1 | 60 | 150 | no_ion
0 | 9.93114 | 0.0424767 | -0.0019358 | 0 | 1.672928 | 1 | 60 | 150 | no_ion
0 | 7.944915 | 0.0427359 | -0.0018497 | 0 | 1.672928 | 1 | 60 | 150 | no_ion
0 | 6.317385 | 0.0429474 | -0.0017995 | 0 | 1.672928 | 1 | 60 | 150 | no_ion
0 | 5.008013 | 0.0431629 | -0.0017312 | 0 | 1.672928 | 1 | 60 | 150 | no_ion
0 | 3.945707 | 0.0433664 | -0.0017343 | 0 | 1.672928 | 1 | 60 | 150 | no_ion
0 | 3.158693 | 0.0435599 | -0.0017593 | 0 | 1.672928 | 1 | 60 | 150 | no_ion
0 | 2.504006 | 0.0438254 | -0.0017155 | 0 | 1.672928 | 1 | 60 | 150 | no_ion
0 | 1.998082 | 0.0440629 | -0.0017508 | 0 | 1.672928 | 1 | 60 | 150 | no_ion
0 | 1.584686 | 0.044296 | -0.0018057 | 0 | 1.672928 | 1 | 60 | 150 | no_ion
0 | 1.266892 | 0.0446181 | -0.0019352 | 0 | 1.672928 | 1 | 60 | 150 | no_ion
0 | 0.999041 | 0.0449273 | -0.0018305 | 0 | 1.672928 | 1 | 60 | 150 | no_ion
0 | 0.7923428 | 0.0452833 | -0.001803 | 0 | 1.672928 | 1 | 60 | 150 | no_ion
0 | 0.6334459 | 0.0455805 | -0.0020073 | 0 | 1.672928 | 1 | 60 | 150 | no_ion
0 | 0.5040323 | 0.0458455 | -0.0020129 | 0 | 1.672928 | 1 | 60 | 150 | no_ion
0 | 0.400641 | 0.0460401 | -0.0019739 | 0 | 1.672928 | 1 | 60 | 150 | no_ion
0 | 0.316723 | 0.0464285 | -0.0019893 | 0 | 1.672928 | 1 | 60 | 150 | no_ion
0 | 0.2520161 | 0.0467312 | -0.0018055 | 0 | 1.672928 | 1 | 60 | 150 | no_ion
0 | 0.2003205 | 0.0470597 | -0.0018744 | 0 | 1.672928 | 1 | 60 | 150 | no_ion
0 | 0.1588983 | 0.0474329 | -0.0016079 | 0 | 1.672928 | 1 | 60 | 150 | no_ion
0 | 0.1260081 | 0.0476768 | -0.0016588 | 0 | 1.672928 | 1 | 60 | 150 | no_ion
0 | 0.1001603 | 0.0478712 | -0.0015787 | 0 | 1.672928 | 1 | 60 | 150 | no_ion
0 | 0.0794492 | 0.0482245 | -0.0013063 | 0 | 1.672928 | 1 | 60 | 150 | no_ion
0 | 0.0631739 | 0.0483622 | -0.0011723 | 0 | 1.672928 | 1 | 60 | 150 | no_ion
0 | 0.0501337 | 0.0485242 | -0.0010118 | 0 | 1.672928 | 1 | 60 | 150 | no_ion
0 | 0.0398258 | 0.0486937 | -0.0008407 | 0 | 1.672928 | 1 | 60 | 150 | no_ion
0 | 0.0316296 | 0.0486805 | -0.0006454 | 0 | 1.672928 | 1 | 60 | 150 | no_ion
0 | 0.0251206 | 0.0489277 | -0.0005624 | 0 | 1.672928 | 1 | 60 | 150 | no_ion
0 | 0.0199553 | 0.0488379 | -0.0004425 | 0 | 1.672928 | 1 | 60 | 150 | no_ion
0 | 0.0158522 | 0.0488788 | -0.0002777 | 0 | 1.672928 | 1 | 60 | 150 | no_ion
0 | 0.0125907 | 0.0490089 | -0.0003066 | 0 | 1.672928 | 1 | 60 | 150 | no_ion
0 | 0.0100011 | 0.0490083 | -0.0003374 | 0 | 1.672928 | 1 | 60 | 150 | no_ion
2 | 20015.62 | 0.0365259 | 0.0038186 | 0 | 1.6799839 | 1 | 60 | 150 | no_ion
2 | 15890.62 | 0.0365214 | 0.0029091 | 0 | 1.6799839 | 1 | 60 | 150 | no_ion
2 | 12609.38 | 0.0365734 | 0.0021586 | 0 | 1.6799839 | 1 | 60 | 150 | no_ion
2 | 10078.13 | 0.0365896 | 0.001555 | 0 | 1.6799839 | 1 | 60 | 150 | no_ion
2 | 8015.625 | 0.0366654 | 0.0010352 | 0 | 1.6799839 | 1 | 60 | 150 | no_ion
2 | 6328.125 | 0.0367486 | 0.0005951 | 0 | 1.6799839 | 1 | 60 | 150 | no_ion
2 | 5015.625 | 0.0368598 | 0.0002362 | 0 | 1.6799839 | 1 | 60 | 150 | no_ion
2 | 3984.375 | 0.0369871 | -5.606435e-05 | 0 | 1.6799839 | 1 | 60 | 150 | no_ion
2 | 3170.956 | 0.0370987 | -0.0003001 | 0 | 1.6799839 | 1 | 60 | 150 | no_ion
2 | 2527.573 | 0.037269 | -0.0005038 | 0 | 1.6799839 | 1 | 60 | 150 | no_ion
2 | 1976.103 | 0.0374302 | -0.0006868 | 0 | 1.6799839 | 1 | 60 | 150 | no_ion
2 | 1577.524 | 0.037566 | -0.0008369 | 0 | 1.6799839 | 1 | 60 | 150 | no_ion
2 | 1265.625 | 0.0377249 | -0.0009669 | 0 | 1.6799839 | 1 | 60 | 150 | no_ion
2 | 998.264 | 0.0378674 | -0.0011122 | 0 | 1.6799839 | 1 | 60 | 150 | no_ion
2 | 796.875 | 0.0380663 | -0.0012518 | 0 | 1.6799839 | 1 | 60 | 150 | no_ion
2 | 627.7902 | 0.0382386 | -0.0013969 | 0 | 1.6799839 | 1 | 60 | 150 | no_ion
2 | 505.5147 | 0.0384191 | -0.0015456 | 0 | 1.6799839 | 1 | 60 | 150 | no_ion
2 | 397.9953 | 0.0386789 | -0.0017152 | 0 | 1.6799839 | 1 | 60 | 150 | no_ion
2 | 315.5048 | 0.038938 | -0.0018858 | 0 | 1.6799839 | 1 | 60 | 150 | no_ion
2 | 252.4038 | 0.0392132 | -0.0020541 | 0 | 1.6799839 | 1 | 60 | 150 | no_ion
2 | 198.6229 | 0.039588 | -0.0022322 | 0 | 1.6799839 | 1 | 60 | 150 | no_ion
2 | 158.3615 | 0.0399636 | -0.00238 | 0 | 1.6799839 | 1 | 60 | 150 | no_ion
2 | 125.558 | 0.0404032 | -0.0025069 | 0 | 1.6799839 | 1 | 60 | 150 | no_ion
2 | 100.4464 | 0.0408421 | -0.0025783 | 0 | 1.6799839 | 1 | 60 | 150 | no_ion
2 | 79.00281 | 0.041366 | -0.0026093 | 0 | 1.6799839 | 1 | 60 | 150 | no_ion
2 | 63.3446 | 0.0418315 | -0.0025715 | 0 | 1.6799839 | 1 | 60 | 150 | no_ion
2 | 50.22321 | 0.042317 | -0.0024649 | 0 | 1.6799839 | 1 | 60 | 150 | no_ion
2 | 38.42213 | 0.0427987 | -0.0023059 | 0 | 1.6799839 | 1 | 60 | 150 | no_ion
2 | 31.25 | 0.0431132 | -0.0021366 | 0 | 1.6799839 | 1 | 60 | 150 | no_ion
2 | 24.93351 | 0.0434433 | -0.0019581 | 0 | 1.6799839 | 1 | 60 | 150 | no_ion
2 | 19.86229 | 0.0437204 | -0.0017519 | 0 | 1.6799839 | 1 | 60 | 150 | no_ion
2 | 15.625 | 0.0439418 | -0.0015836 | 0 | 1.6799839 | 1 | 60 | 150 | no_ion
2 | 12.40079 | 0.0441439 | -0.0014373 | 0 | 1.6799839 | 1 | 60 | 150 | no_ion
2 | 9.93114 | 0.0442959 | -0.0013144 | 0 | 1.6799839 | 1 | 60 | 150 | no_ion
2 | 7.944915 | 0.0444122 | -0.0012149 | 0 | 1.6799839 | 1 | 60 | 150 | no_ion
2 | 6.317385 | 0.0445318 | -0.0011483 | 0 | 1.6799839 | 1 | 60 | 150 | no_ion
2 | 5.008013 | 0.0446725 | -0.0010956 | 0 | 1.6799839 | 1 | 60 | 150 | no_ion
2 | 3.945707 | 0.0448061 | -0.0010606 | 0 | 1.6799839 | 1 | 60 | 150 | no_ion
2 | 3.158693 | 0.0449171 | -0.0010496 | 0 | 1.6799839 | 1 | 60 | 150 | no_ion
2 | 2.504006 | 0.0450085 | -0.001033 | 0 | 1.6799839 | 1 | 60 | 150 | no_ion
2 | 1.998082 | 0.0451607 | -0.0010318 | 0 | 1.6799839 | 1 | 60 | 150 | no_ion
2 | 1.584686 | 0.0452038 | -0.001021 | 0 | 1.6799839 | 1 | 60 | 150 | no_ion
2 | 1.266892 | 0.0453921 | -0.0010438 | 0 | 1.6799839 | 1 | 60 | 150 | no_ion
2 | 0.999041 | 0.0456158 | -0.0010058 | 0 | 1.6799839 | 1 | 60 | 150 | no_ion
2 | 0.7923428 | 0.0457364 | -0.0010808 | 0 | 1.6799839 | 1 | 60 | 150 | no_ion
2 | 0.6334459 | 0.0457385 | -0.0010977 | 0 | 1.6799839 | 1 | 60 | 150 | no_ion
2 | 0.5040323 | 0.0460199 | -0.0011397 | 0 | 1.6799839 | 1 | 60 | 150 | no_ion
2 | 0.400641 | 0.0461606 | -0.0011833 | 0 | 1.6799839 | 1 | 60 | 150 | no_ion
2 | 0.316723 | 0.04647 | -0.0012686 | 0 | 1.6799839 | 1 | 60 | 150 | no_ion
2 | 0.2520161 | 0.0465001 | -0.0011389 | 0 | 1.6799839 | 1 | 60 | 150 | no_ion
2 | 0.2003205 | 0.0466635 | -0.0013036 | 0 | 1.6799839 | 1 | 60 | 150 | no_ion
2 | 0.1588983 | 0.0469651 | -0.0010668 | 0 | 1.6799839 | 1 | 60 | 150 | no_ion
2 | 0.1260081 | 0.0471999 | -0.0011125 | 0 | 1.6799839 | 1 | 60 | 150 | no_ion
2 | 0.1001603 | 0.0473681 | -0.0010382 | 0 | 1.6799839 | 1 | 60 | 150 | no_ion
2 | 20015.62 | 0.0341938 | 0.0032726 | 0 | 1.67559 | 1 | 60 | 150 | no_ion
2 | 15890.62 | 0.0342197 | 0.0024743 | 0 | 1.67559 | 1 | 60 | 150 | no_ion
2 | 12609.38 | 0.0342711 | 0.0018091 | 0 | 1.67559 | 1 | 60 | 150 | no_ion
2 | 10078.13 | 0.0343363 | 0.0012816 | 0 | 1.67559 | 1 | 60 | 150 | no_ion
2 | 8015.625 | 0.0343929 | 0.0008336 | 0 | 1.67559 | 1 | 60 | 150 | no_ion
2 | 6328.125 | 0.0345085 | 0.0004421 | 0 | 1.67559 | 1 | 60 | 150 | no_ion
2 | 5015.625 | 0.0346089 | 0.0001351 | 0 | 1.67559 | 1 | 60 | 150 | no_ion
2 | 3984.375 | 0.0347421 | -0.0001125 | 0 | 1.67559 | 1 | 60 | 150 | no_ion
2 | 3170.956 | 0.0348673 | -0.0003235 | 0 | 1.67559 | 1 | 60 | 150 | no_ion
2 | 2527.573 | 0.0349968 | -0.0004965 | 0 | 1.67559 | 1 | 60 | 150 | no_ion
2 | 1976.103 | 0.0351599 | -0.0006564 | 0 | 1.67559 | 1 | 60 | 150 | no_ion
2 | 1577.524 | 0.0352612 | -0.0007875 | 0 | 1.67559 | 1 | 60 | 150 | no_ion
2 | 1265.625 | 0.0354354 | -0.0009118 | 0 | 1.67559 | 1 | 60 | 150 | no_ion
2 | 998.264 | 0.0355756 | -0.0010339 | 0 | 1.67559 | 1 | 60 | 150 | no_ion
2 | 796.875 | 0.035752 | -0.0011647 | 0 | 1.67559 | 1 | 60 | 150 | no_ion
2 | 627.7902 | 0.0359176 | -0.0013007 | 0 | 1.67559 | 1 | 60 | 150 | no_ion
2 | 505.5147 | 0.036081 | -0.0014549 | 0 | 1.67559 | 1 | 60 | 150 | no_ion
2 | 397.9953 | 0.0362978 | -0.0016257 | 0 | 1.67559 | 1 | 60 | 150 | no_ion
2 | 315.5048 | 0.0365258 | -0.0018086 | 0 | 1.67559 | 1 | 60 | 150 | no_ion
2 | 252.4038 | 0.0367984 | -0.0019984 | 0 | 1.67559 | 1 | 60 | 150 | no_ion
2 | 198.6229 | 0.0371171 | -0.0022091 | 0 | 1.67559 | 1 | 60 | 150 | no_ion
2 | 158.3615 | 0.0374657 | -0.0024093 | 0 | 1.67559 | 1 | 60 | 150 | no_ion
2 | 125.558 | 0.0378749 | -0.0026022 | 0 | 1.67559 | 1 | 60 | 150 | no_ion
2 | 100.4464 | 0.0383323 | -0.0027577 | 0 | 1.67559 | 1 | 60 | 150 | no_ion
2 | 79.00281 | 0.0388704 | -0.0028916 | 0 | 1.67559 | 1 | 60 | 150 | no_ion
2 | 63.3446 | 0.039388 | -0.0029533 | 0 | 1.67559 | 1 | 60 | 150 | no_ion
2 | 50.22321 | 0.0399338 | -0.0029473 | 0 | 1.67559 | 1 | 60 | 150 | no_ion
2 | 38.42213 | 0.040552 | -0.0028829 | 0 | 1.67559 | 1 | 60 | 150 | no_ion
2 | 31.25 | 0.0409772 | -0.0027743 | 0 | 1.67559 | 1 | 60 | 150 | no_ion
2 | 24.93351 | 0.041437 | -0.0026192 | 0 | 1.67559 | 1 | 60 | 150 | no_ion
2 | 19.86229 | 0.0418436 | -0.0024693 | 0 | 1.67559 | 1 | 60 | 150 | no_ion
2 | 15.625 | 0.0422498 | -0.0023007 | 0 | 1.67559 | 1 | 60 | 150 | no_ion
2 | 12.40079 | 0.0425877 | -0.0021702 | 0 | 1.67559 | 1 | 60 | 150 | no_ion
2 | 9.93114 | 0.0427507 | -0.0020645 | 0 | 1.67559 | 1 | 60 | 150 | no_ion
2 | 7.944915 | 0.0430371 | -0.0019974 | 0 | 1.67559 | 1 | 60 | 150 | no_ion
2 | 6.317385 | 0.0432459 | -0.0019195 | 0 | 1.67559 | 1 | 60 | 150 | no_ion
2 | 5.008013 | 0.0434621 | -0.0019053 | 0 | 1.67559 | 1 | 60 | 150 | no_ion
2 | 3.945707 | 0.0436976 | -0.0019086 | 0 | 1.67559 | 1 | 60 | 150 | no_ion
2 | 3.158693 | 0.0439959 | -0.0019144 | 0 | 1.67559 | 1 | 60 | 150 | no_ion
2 | 2.504006 | 0.0442601 | -0.0019289 | 0 | 1.67559 | 1 | 60 | 150 | no_ion
2 | 1.998082 | 0.044424 | -0.0019942 | 0 | 1.67559 | 1 | 60 | 150 | no_ion
2 | 1.584686 | 0.0447197 | -0.0020208 | 0 | 1.67559 | 1 | 60 | 150 | no_ion
2 | 1.266892 | 0.0450379 | -0.0020719 | 0 | 1.67559 | 1 | 60 | 150 | no_ion
2 | 0.999041 | 0.0453959 | -0.0020901 | 0 | 1.67559 | 1 | 60 | 150 | no_ion
2 | 0.7923428 | 0.0456966 | -0.0021304 | 0 | 1.67559 | 1 | 60 | 150 | no_ion
2 | 0.6334459 | 0.0459591 | -0.0021156 | 0 | 1.67559 | 1 | 60 | 150 | no_ion
2 | 0.5040323 | 0.0463105 | -0.0023101 | 0 | 1.67559 | 1 | 60 | 150 | no_ion
2 | 0.400641 | 0.0468264 | -0.0021934 | 0 | 1.67559 | 1 | 60 | 150 | no_ion
2 | 0.316723 | 0.0471328 | -0.0021751 | 0 | 1.67559 | 1 | 60 | 150 | no_ion
2 | 0.2520161 | 0.0474758 | -0.0020134 | 0 | 1.67559 | 1 | 60 | 150 | no_ion
2 | 0.2003205 | 0.0478601 | -0.0020352 | 0 | 1.67559 | 1 | 60 | 150 | no_ion
2 | 0.1588983 | 0.0482394 | -0.001887 | 0 | 1.67559 | 1 | 60 | 150 | no_ion
2 | 0.1260081 | 0.0484705 | -0.001855 | 0 | 1.67559 | 1 | 60 | 150 | no_ion
2 | 0.1001603 | 0.0486898 | -0.0015679 | 0 | 1.67559 | 1 | 60 | 150 | no_ion
2 | 0.0794492 | 0.0490491 | -0.0014732 | 0 | 1.67559 | 1 | 60 | 150 | no_ion
2 | 0.0631739 | 0.049222 | -0.0013176 | 0 | 1.67559 | 1 | 60 | 150 | no_ion
2 | 0.0501337 | 0.0494405 | -0.0010217 | 0 | 1.67559 | 1 | 60 | 150 | no_ion
2 | 0.0398258 | 0.0495469 | -0.000856 | 0 | 1.67559 | 1 | 60 | 150 | no_ion
2 | 0.0316296 | 0.0496315 | -0.0006944 | 0 | 1.67559 | 1 | 60 | 150 | no_ion
2 | 0.0251206 | 0.0496862 | -0.0006307 | 0 | 1.67559 | 1 | 60 | 150 | no_ion
2 | 0.0199553 | 0.0497112 | -0.0005164 | 0 | 1.67559 | 1 | 60 | 150 | no_ion
2 | 0.0158522 | 0.0498414 | -0.0004548 | 0 | 1.67559 | 1 | 60 | 150 | no_ion
2 | 0.0125907 | 0.0499255 | -0.00039 | 0 | 1.67559 | 1 | 60 | 150 | no_ion
2 | 0.0100011 | 0.0499329 | -0.0002929 | 0 | 1.67559 | 1 | 60 | 150 | no_ion
4 | 20015.62 | 0.0342785 | 0.0032629 | 0 | 1.677193 | 1 | 60 | 150 | no_ion
4 | 15890.62 | 0.0343003 | 0.002456 | 0 | 1.677193 | 1 | 60 | 150 | no_ion
4 | 12609.38 | 0.0343568 | 0.0017953 | 0 | 1.677193 | 1 | 60 | 150 | no_ion
4 | 10078.13 | 0.0344138 | 0.0012659 | 0 | 1.677193 | 1 | 60 | 150 | no_ion
4 | 8015.625 | 0.0345212 | 0.0008242 | 0 | 1.677193 | 1 | 60 | 150 | no_ion
4 | 6328.125 | 0.034596 | 0.0004412 | 0 | 1.677193 | 1 | 60 | 150 | no_ion
4 | 5015.625 | 0.0347108 | 0.0001274 | 0 | 1.677193 | 1 | 60 | 150 | no_ion
4 | 3984.375 | 0.0348343 | -0.0001296 | 0 | 1.677193 | 1 | 60 | 150 | no_ion
4 | 3170.956 | 0.0349712 | -0.000331 | 0 | 1.677193 | 1 | 60 | 150 | no_ion
4 | 2527.573 | 0.0351004 | -0.0005023 | 0 | 1.677193 | 1 | 60 | 150 | no_ion
4 | 1976.103 | 0.035247 | -0.0006636 | 0 | 1.677193 | 1 | 60 | 150 | no_ion
4 | 1577.524 | 0.0353849 | -0.0007922 | 0 | 1.677193 | 1 | 60 | 150 | no_ion
4 | 1265.625 | 0.0355196 | -0.0009146 | 0 | 1.677193 | 1 | 60 | 150 | no_ion
4 | 998.264 | 0.035672 | -0.0010447 | 0 | 1.677193 | 1 | 60 | 150 | no_ion
4 | 796.875 | 0.035815 | -0.0011669 | 0 | 1.677193 | 1 | 60 | 150 | no_ion
4 | 627.7902 | 0.0360126 | -0.0013169 | 0 | 1.677193 | 1 | 60 | 150 | no_ion
4 | 505.5147 | 0.0361669 | -0.0014623 | 0 | 1.677193 | 1 | 60 | 150 | no_ion
4 | 397.9953 | 0.0363949 | -0.0016348 | 0 | 1.677193 | 1 | 60 | 150 | no_ion
4 | 315.5048 | 0.036624 | -0.0018192 | 0 | 1.677193 | 1 | 60 | 150 | no_ion
4 | 252.4038 | 0.0369136 | -0.0020097 | 0 | 1.677193 | 1 | 60 | 150 | no_ion
4 | 198.6229 | 0.0372238 | -0.0022256 | 0 | 1.677193 | 1 | 60 | 150 | no_ion
4 | 158.3615 | 0.0375806 | -0.0024286 | 0 | 1.677193 | 1 | 60 | 150 | no_ion
4 | 125.558 | 0.0379908 | -0.0026203 | 0 | 1.677193 | 1 | 60 | 150 | no_ion
4 | 100.4464 | 0.0384553 | -0.0027889 | 0 | 1.677193 | 1 | 60 | 150 | no_ion
4 | 79.00281 | 0.0389772 | -0.0029214 | 0 | 1.677193 | 1 | 60 | 150 | no_ion
4 | 63.3446 | 0.0395016 | -0.0029904 | 0 | 1.677193 | 1 | 60 | 150 | no_ion
4 | 50.22321 | 0.0400555 | -0.003006 | 0 | 1.677193 | 1 | 60 | 150 | no_ion
4 | 38.42213 | 0.0406911 | -0.002928 | 0 | 1.677193 | 1 | 60 | 150 | no_ion
4 | 31.25 | 0.0411649 | -0.0028388 | 0 | 1.677193 | 1 | 60 | 150 | no_ion
4 | 24.93351 | 0.041604 | -0.002715 | 0 | 1.677193 | 1 | 60 | 150 | no_ion
4 | 19.86229 | 0.0419969 | -0.0025508 | 0 | 1.677193 | 1 | 60 | 150 | no_ion
4 | 15.625 | 0.0424347 | -0.0024006 | 0 | 1.677193 | 1 | 60 | 150 | no_ion
4 | 12.40079 | 0.0427347 | -0.002261 | 0 | 1.677193 | 1 | 60 | 150 | no_ion
4 | 9.93114 | 0.042939 | -0.0021551 | 0 | 1.677193 | 1 | 60 | 150 | no_ion
4 | 7.944915 | 0.0431901 | -0.0020964 | 0 | 1.677193 | 1 | 60 | 150 | no_ion
4 | 6.317385 | 0.0434342 | -0.0020418 | 0 | 1.677193 | 1 | 60 | 150 | no_ion
4 | 5.008013 | 0.0437002 | -0.0020317 | 0 | 1.677193 | 1 | 60 | 150 | no_ion
4 | 3.945707 | 0.0440046 | -0.002042 | 0 | 1.677193 | 1 | 60 | 150 | no_ion
4 | 3.158693 | 0.0442255 | -0.0020418 | 0 | 1.677193 | 1 | 60 | 150 | no_ion
4 | 2.504006 | 0.0445506 | -0.0020646 | 0 | 1.677193 | 1 | 60 | 150 | no_ion
4 | 1.998082 | 0.0448166 | -0.0021007 | 0 | 1.677193 | 1 | 60 | 150 | no_ion
4 | 1.584686 | 0.044976 | -0.0022123 | 0 | 1.677193 | 1 | 60 | 150 | no_ion
4 | 1.266892 | 0.0454809 | -0.0022287 | 0 | 1.677193 | 1 | 60 | 150 | no_ion
4 | 0.999041 | 0.0457127 | -0.002211 | 0 | 1.677193 | 1 | 60 | 150 | no_ion
4 | 0.7923428 | 0.0459374 | -0.0023962 | 0 | 1.677193 | 1 | 60 | 150 | no_ion
4 | 0.6334459 | 0.0464693 | -0.0024106 | 0 | 1.677193 | 1 | 60 | 150 | no_ion
4 | 0.5040323 | 0.047031 | -0.0025039 | 0 | 1.677193 | 1 | 60 | 150 | no_ion
4 | 0.400641 | 0.0472687 | -0.0024404 | 0 | 1.677193 | 1 | 60 | 150 | no_ion
4 | 0.316723 | 0.0477427 | -0.0023652 | 0 | 1.677193 | 1 | 60 | 150 | no_ion
4 | 0.2520161 | 0.0481328 | -0.0023596 | 0 | 1.677193 | 1 | 60 | 150 | no_ion
4 | 0.2003205 | 0.0484529 | -0.0021481 | 0 | 1.677193 | 1 | 60 | 150 | no_ion
4 | 0.1588983 | 0.0489486 | -0.0022071 | 0 | 1.677193 | 1 | 60 | 150 | no_ion
4 | 0.1260081 | 0.0492639 | -0.0019655 | 0 | 1.677193 | 1 | 60 | 150 | no_ion
4 | 0.1001603 | 0.0494639 | -0.0018136 | 0 | 1.677193 | 1 | 60 | 150 | no_ion
4 | 0.0794492 | 0.0499093 | -0.00147 | 0 | 1.677193 | 1 | 60 | 150 | no_ion
4 | 0.0631739 | 0.050004 | -0.0014067 | 0 | 1.677193 | 1 | 60 | 150 | no_ion
4 | 0.0501337 | 0.0502647 | -0.0011672 | 0 | 1.677193 | 1 | 60 | 150 | no_ion
4 | 0.0398258 | 0.0503429 | -0.000954 | 0 | 1.677193 | 1 | 60 | 150 | no_ion
4 | 0.0316296 | 0.0504189 | -0.0006969 | 0 | 1.677193 | 1 | 60 | 150 | no_ion
4 | 0.0251206 | 0.0506069 | -0.0006356 | 0 | 1.677193 | 1 | 60 | 150 | no_ion
4 | 0.0199553 | 0.0505887 | -0.0005231 | 0 | 1.677193 | 1 | 60 | 150 | no_ion
4 | 0.0158522 | 0.0507054 | -0.0005059 | 0 | 1.677193 | 1 | 60 | 150 | no_ion
4 | 0.0125907 | 0.0506759 | -0.0003604 | 0 | 1.677193 | 1 | 60 | 150 | no_ion
4 | 0.0100011 | 0.0506824 | -0.0004069 | 0 | 1.677193 | 1 | 60 | 150 | no_ion
4 | 20015.62 | 0.0356971 | 0.0038502 | 0 | 1.67036355 | 1 | 60 | 150 | no_ion
4 | 15890.62 | 0.0357201 | 0.00293 | 0 | 1.67036355 | 1 | 60 | 150 | no_ion
4 | 12609.38 | 0.035757 | 0.0021812 | 0 | 1.67036355 | 1 | 60 | 150 | no_ion
4 | 10078.13 | 0.0357703 | 0.0015722 | 0 | 1.67036355 | 1 | 60 | 150 | no_ion
4 | 8015.625 | 0.0358562 | 0.0010655 | 0 | 1.67036355 | 1 | 60 | 150 | no_ion
4 | 6328.125 | 0.0359422 | 0.0006236 | 0 | 1.67036355 | 1 | 60 | 150 | no_ion
4 | 5015.625 | 0.0360604 | 0.0002625 | 0 | 1.67036355 | 1 | 60 | 150 | no_ion
4 | 3984.375 | 0.0361689 | -2.950078e-05 | 0 | 1.67036355 | 1 | 60 | 150 | no_ion
4 | 3170.956 | 0.0363225 | -0.0002719 | 0 | 1.67036355 | 1 | 60 | 150 | no_ion
4 | 2527.573 | 0.0364508 | -0.0004724 | 0 | 1.67036355 | 1 | 60 | 150 | no_ion
4 | 1976.103 | 0.0366068 | -0.0006567 | 0 | 1.67036355 | 1 | 60 | 150 | no_ion
4 | 1577.524 | 0.0367579 | -0.0008021 | 0 | 1.67036355 | 1 | 60 | 150 | no_ion
4 | 1265.625 | 0.0368699 | -0.0009448 | 0 | 1.67036355 | 1 | 60 | 150 | no_ion
4 | 998.264 | 0.0370475 | -0.0010777 | 0 | 1.67036355 | 1 | 60 | 150 | no_ion
4 | 796.875 | 0.0372215 | -0.0012019 | 0 | 1.67036355 | 1 | 60 | 150 | no_ion
4 | 627.7902 | 0.0374085 | -0.0013517 | 0 | 1.67036355 | 1 | 60 | 150 | no_ion
4 | 505.5147 | 0.0375857 | -0.0014986 | 0 | 1.67036355 | 1 | 60 | 150 | no_ion
4 | 397.9953 | 0.0378175 | -0.0016627 | 0 | 1.67036355 | 1 | 60 | 150 | no_ion
4 | 315.5048 | 0.0380824 | -0.0018351 | 0 | 1.67036355 | 1 | 60 | 150 | no_ion
4 | 252.4038 | 0.0383563 | -0.0020018 | 0 | 1.67036355 | 1 | 60 | 150 | no_ion
4 | 198.6229 | 0.0386911 | -0.0021826 | 0 | 1.67036355 | 1 | 60 | 150 | no_ion
4 | 158.3615 | 0.0390658 | -0.0023397 | 0 | 1.67036355 | 1 | 60 | 150 | no_ion
4 | 125.558 | 0.0394982 | -0.0024703 | 0 | 1.67036355 | 1 | 60 | 150 | no_ion
4 | 100.4464 | 0.0399531 | -0.0025625 | 0 | 1.67036355 | 1 | 60 | 150 | no_ion
4 | 79.00281 | 0.0404379 | -0.0025984 | 0 | 1.67036355 | 1 | 60 | 150 | no_ion
4 | 63.3446 | 0.040923 | -0.0025786 | 0 | 1.67036355 | 1 | 60 | 150 | no_ion
4 | 50.22321 | 0.0414201 | -0.0024862 | 0 | 1.67036355 | 1 | 60 | 150 | no_ion
4 | 38.42213 | 0.0419176 | -0.0023339 | 0 | 1.67036355 | 1 | 60 | 150 | no_ion
4 | 31.25 | 0.042263 | -0.0021732 | 0 | 1.67036355 | 1 | 60 | 150 | no_ion
4 | 24.93351 | 0.0425911 | -0.0019827 | 0 | 1.67036355 | 1 | 60 | 150 | no_ion
4 | 19.86229 | 0.0428773 | -0.0018005 | 0 | 1.67036355 | 1 | 60 | 150 | no_ion
4 | 15.625 | 0.0430856 | -0.001602 | 0 | 1.67036355 | 1 | 60 | 150 | no_ion
4 | 12.40079 | 0.0433064 | -0.0014403 | 0 | 1.67036355 | 1 | 60 | 150 | no_ion
4 | 9.93114 | 0.0434352 | -0.0013056 | 0 | 1.67036355 | 1 | 60 | 150 | no_ion
4 | 7.944915 | 0.0435287 | -0.001213 | 0 | 1.67036355 | 1 | 60 | 150 | no_ion
4 | 6.317385 | 0.0437147 | -0.0011222 | 0 | 1.67036355 | 1 | 60 | 150 | no_ion
4 | 5.008013 | 0.0437791 | -0.0010624 | 0 | 1.67036355 | 1 | 60 | 150 | no_ion
4 | 3.945707 | 0.0438713 | -0.0010299 | 0 | 1.67036355 | 1 | 60 | 150 | no_ion
4 | 3.158693 | 0.0440243 | -0.0009929 | 0 | 1.67036355 | 1 | 60 | 150 | no_ion
4 | 2.504006 | 0.0441587 | -0.0009664 | 0 | 1.67036355 | 1 | 60 | 150 | no_ion
4 | 1.998082 | 0.0442478 | -0.0009661 | 0 | 1.67036355 | 1 | 60 | 150 | no_ion
4 | 1.584686 | 0.0444127 | -0.0009704 | 0 | 1.67036355 | 1 | 60 | 150 | no_ion
4 | 1.266892 | 0.0444626 | -0.0009874 | 0 | 1.67036355 | 1 | 60 | 150 | no_ion
4 | 0.999041 | 0.0446241 | -0.0009717 | 0 | 1.67036355 | 1 | 60 | 150 | no_ion
4 | 0.7923428 | 0.0447822 | -0.0010294 | 0 | 1.67036355 | 1 | 60 | 150 | no_ion
4 | 0.6334459 | 0.0449104 | -0.0011018 | 0 | 1.67036355 | 1 | 60 | 150 | no_ion
4 | 0.5040323 | 0.0450863 | -0.000964 | 0 | 1.67036355 | 1 | 60 | 150 | no_ion
4 | 0.400641 | 0.0451049 | -0.0011012 | 0 | 1.67036355 | 1 | 60 | 150 | no_ion
4 | 0.316723 | 0.0453832 | -0.0010838 | 0 | 1.67036355 | 1 | 60 | 150 | no_ion
4 | 0.2520161 | 0.0455658 | -0.0011603 | 0 | 1.67036355 | 1 | 60 | 150 | no_ion
4 | 0.2003205 | 0.0457576 | -0.0009946 | 0 | 1.67036355 | 1 | 60 | 150 | no_ion
4 | 0.1588983 | 0.0458607 | -0.0009992 | 0 | 1.67036355 | 1 | 60 | 150 | no_ion
4 | 0.1260081 | 0.0461068 | -0.0009685 | 0 | 1.67036355 | 1 | 60 | 150 | no_ion
4 | 0.1001603 | 0.0462272 | -0.0009677 | 0 | 1.67036355 | 1 | 60 | 150 | no_ion
6 | 20015.62 | 0.0351135 | 0.003869 | 0 | 1.665381 | 1 | 60 | 150 | no_ion
6 | 15890.62 | 0.0351316 | 0.0029461 | 0 | 1.665381 | 1 | 60 | 150 | no_ion
6 | 12609.38 | 0.0351543 | 0.0021909 | 0 | 1.665381 | 1 | 60 | 150 | no_ion
6 | 10078.13 | 0.0352033 | 0.0015896 | 0 | 1.665381 | 1 | 60 | 150 | no_ion
6 | 8015.625 | 0.0352529 | 0.0010728 | 0 | 1.665381 | 1 | 60 | 150 | no_ion
6 | 6328.125 | 0.0353456 | 0.0006461 | 0 | 1.665381 | 1 | 60 | 150 | no_ion
6 | 5015.625 | 0.0354447 | 0.0002876 | 0 | 1.665381 | 1 | 60 | 150 | no_ion
6 | 3984.375 | 0.0355826 | -1.592963e-05 | 0 | 1.665381 | 1 | 60 | 150 | no_ion
6 | 3170.956 | 0.0356823 | -0.0002545 | 0 | 1.665381 | 1 | 60 | 150 | no_ion
6 | 2527.573 | 0.0358469 | -0.0004484 | 0 | 1.665381 | 1 | 60 | 150 | no_ion
6 | 1976.103 | 0.0359803 | -0.0006354 | 0 | 1.665381 | 1 | 60 | 150 | no_ion
6 | 1577.524 | 0.0361244 | -0.0007794 | 0 | 1.665381 | 1 | 60 | 150 | no_ion
6 | 1265.625 | 0.03628 | -0.0009145 | 0 | 1.665381 | 1 | 60 | 150 | no_ion
6 | 998.264 | 0.0364521 | -0.0010465 | 0 | 1.665381 | 1 | 60 | 150 | no_ion
6 | 796.875 | 0.0366061 | -0.0011859 | 0 | 1.665381 | 1 | 60 | 150 | no_ion
6 | 627.7902 | 0.0367739 | -0.0013235 | 0 | 1.665381 | 1 | 60 | 150 | no_ion
6 | 505.5147 | 0.0369484 | -0.0014687 | 0 | 1.665381 | 1 | 60 | 150 | no_ion
6 | 397.9953 | 0.037184 | -0.0016345 | 0 | 1.665381 | 1 | 60 | 150 | no_ion
6 | 315.5048 | 0.0374448 | -0.0018029 | 0 | 1.665381 | 1 | 60 | 150 | no_ion
6 | 252.4038 | 0.037715 | -0.001975 | 0 | 1.665381 | 1 | 60 | 150 | no_ion
6 | 198.6229 | 0.0380516 | -0.0021524 | 0 | 1.665381 | 1 | 60 | 150 | no_ion
6 | 158.3615 | 0.0384073 | -0.0023118 | 0 | 1.665381 | 1 | 60 | 150 | no_ion
6 | 125.558 | 0.0388308 | -0.0024521 | 0 | 1.665381 | 1 | 60 | 150 | no_ion
6 | 100.4464 | 0.0392822 | -0.0025496 | 0 | 1.665381 | 1 | 60 | 150 | no_ion
6 | 79.00281 | 0.0397626 | -0.0025978 | 0 | 1.665381 | 1 | 60 | 150 | no_ion
6 | 63.3446 | 0.0402569 | -0.0025833 | 0 | 1.665381 | 1 | 60 | 150 | no_ion
6 | 50.22321 | 0.0407332 | -0.0024922 | 0 | 1.665381 | 1 | 60 | 150 | no_ion
6 | 38.42213 | 0.0412399 | -0.0023455 | 0 | 1.665381 | 1 | 60 | 150 | no_ion
6 | 31.25 | 0.0416138 | -0.0021889 | 0 | 1.665381 | 1 | 60 | 150 | no_ion
6 | 24.93351 | 0.041939 | -0.0020048 | 0 | 1.665381 | 1 | 60 | 150 | no_ion
6 | 19.86229 | 0.0422339 | -0.001814 | 0 | 1.665381 | 1 | 60 | 150 | no_ion
6 | 15.625 | 0.0424865 | -0.0016072 | 0 | 1.665381 | 1 | 60 | 150 | no_ion
6 | 12.40079 | 0.0426781 | -0.0014437 | 0 | 1.665381 | 1 | 60 | 150 | no_ion
6 | 9.93114 | 0.0428005 | -0.0013053 | 0 | 1.665381 | 1 | 60 | 150 | no_ion
6 | 7.944915 | 0.0429351 | -0.0011935 | 0 | 1.665381 | 1 | 60 | 150 | no_ion
6 | 6.317385 | 0.0431111 | -0.0011175 | 0 | 1.665381 | 1 | 60 | 150 | no_ion
6 | 5.008013 | 0.0432379 | -0.0010446 | 0 | 1.665381 | 1 | 60 | 150 | no_ion
6 | 3.945707 | 0.0432932 | -0.0010025 | 0 | 1.665381 | 1 | 60 | 150 | no_ion
6 | 3.158693 | 0.0434059 | -0.0009872 | 0 | 1.665381 | 1 | 60 | 150 | no_ion
6 | 2.504006 | 0.0434942 | -0.0009322 | 0 | 1.665381 | 1 | 60 | 150 | no_ion
6 | 1.998082 | 0.043663 | -0.0009547 | 0 | 1.665381 | 1 | 60 | 150 | no_ion
6 | 1.584686 | 0.0437446 | -0.0009169 | 0 | 1.665381 | 1 | 60 | 150 | no_ion
6 | 1.266892 | 0.0438324 | -0.0009672 | 0 | 1.665381 | 1 | 60 | 150 | no_ion
6 | 0.999041 | 0.043983 | -0.0008999 | 0 | 1.665381 | 1 | 60 | 150 | no_ion
6 | 0.7923428 | 0.0440134 | -0.0009048 | 0 | 1.665381 | 1 | 60 | 150 | no_ion
6 | 0.6334459 | 0.044222 | -0.0009167 | 0 | 1.665381 | 1 | 60 | 150 | no_ion
6 | 0.5040323 | 0.0443636 | -0.0009974 | 0 | 1.665381 | 1 | 60 | 150 | no_ion
6 | 0.400641 | 0.0445861 | -0.0009733 | 0 | 1.665381 | 1 | 60 | 150 | no_ion
6 | 0.316723 | 0.0446245 | -0.0010503 | 0 | 1.665381 | 1 | 60 | 150 | no_ion
6 | 0.2520161 | 0.0449027 | -0.000889 | 0 | 1.665381 | 1 | 60 | 150 | no_ion
6 | 0.2003205 | 0.0450118 | -0.0011466 | 0 | 1.665381 | 1 | 60 | 150 | no_ion
6 | 0.1588983 | 0.0451083 | -0.0010258 | 0 | 1.665381 | 1 | 60 | 150 | no_ion
6 | 0.1260081 | 0.0453283 | -0.0009144 | 0 | 1.665381 | 1 | 60 | 150 | no_ion
6 | 0.1001603 | 0.0455033 | -0.0008706 | 0 | 1.665381 | 1 | 60 | 150 | no_ion
6 | 20015.62 | 0.0343794 | 0.0032539 | 0 | 1.678857 | 1 | 60 | 150 | no_ion
6 | 15890.62 | 0.0344103 | 0.0024462 | 0 | 1.678857 | 1 | 60 | 150 | no_ion
6 | 12609.38 | 0.0344624 | 0.0017834 | 0 | 1.678857 | 1 | 60 | 150 | no_ion
6 | 10078.13 | 0.0345057 | 0.0012554 | 0 | 1.678857 | 1 | 60 | 150 | no_ion
6 | 8015.625 | 0.0346107 | 0.0008058 | 0 | 1.678857 | 1 | 60 | 150 | no_ion
6 | 6328.125 | 0.0347148 | 0.0004233 | 0 | 1.678857 | 1 | 60 | 150 | no_ion
6 | 5015.625 | 0.0348233 | 0.0001128 | 0 | 1.678857 | 1 | 60 | 150 | no_ion
6 | 3984.375 | 0.0349638 | -0.0001368 | 0 | 1.678857 | 1 | 60 | 150 | no_ion
6 | 3170.956 | 0.0350914 | -0.000343 | 0 | 1.678857 | 1 | 60 | 150 | no_ion
6 | 2527.573 | 0.0352238 | -0.0005092 | 0 | 1.678857 | 1 | 60 | 150 | no_ion
6 | 1976.103 | 0.0353656 | -0.0006753 | 0 | 1.678857 | 1 | 60 | 150 | no_ion
6 | 1577.524 | 0.0355097 | -0.0007977 | 0 | 1.678857 | 1 | 60 | 150 | no_ion
6 | 1265.625 | 0.035664 | -0.0009214 | 0 | 1.678857 | 1 | 60 | 150 | no_ion
6 | 998.264 | 0.0357803 | -0.0010496 | 0 | 1.678857 | 1 | 60 | 150 | no_ion
6 | 796.875 | 0.0359599 | -0.0011808 | 0 | 1.678857 | 1 | 60 | 150 | no_ion
6 | 627.7902 | 0.036135 | -0.0013252 | 0 | 1.678857 | 1 | 60 | 150 | no_ion
6 | 505.5147 | 0.0363124 | -0.0014726 | 0 | 1.678857 | 1 | 60 | 150 | no_ion
6 | 397.9953 | 0.036517 | -0.0016454 | 0 | 1.678857 | 1 | 60 | 150 | no_ion
6 | 315.5048 | 0.0367648 | -0.001832 | 0 | 1.678857 | 1 | 60 | 150 | no_ion
6 | 252.4038 | 0.0370374 | -0.0020221 | 0 | 1.678857 | 1 | 60 | 150 | no_ion
6 | 198.6229 | 0.0373624 | -0.0022402 | 0 | 1.678857 | 1 | 60 | 150 | no_ion
6 | 158.3615 | 0.0377383 | -0.0024434 | 0 | 1.678857 | 1 | 60 | 150 | no_ion
6 | 125.558 | 0.0381462 | -0.0026439 | 0 | 1.678857 | 1 | 60 | 150 | no_ion
6 | 100.4464 | 0.0385961 | -0.0028129 | 0 | 1.678857 | 1 | 60 | 150 | no_ion
6 | 79.00281 | 0.0391389 | -0.0029466 | 0 | 1.678857 | 1 | 60 | 150 | no_ion
6 | 63.3446 | 0.0396717 | -0.003027 | 0 | 1.678857 | 1 | 60 | 150 | no_ion
6 | 50.22321 | 0.0402379 | -0.0030394 | 0 | 1.678857 | 1 | 60 | 150 | no_ion
6 | 38.42213 | 0.0408547 | -0.0029822 | 0 | 1.678857 | 1 | 60 | 150 | no_ion
6 | 31.25 | 0.0413297 | -0.0028838 | 0 | 1.678857 | 1 | 60 | 150 | no_ion
6 | 24.93351 | 0.0417752 | -0.0027546 | 0 | 1.678857 | 1 | 60 | 150 | no_ion
6 | 19.86229 | 0.0422352 | -0.0026217 | 0 | 1.678857 | 1 | 60 | 150 | no_ion
6 | 15.625 | 0.0425923 | -0.0024498 | 0 | 1.678857 | 1 | 60 | 150 | no_ion
6 | 12.40079 | 0.0429255 | -0.0023376 | 0 | 1.678857 | 1 | 60 | 150 | no_ion
6 | 9.93114 | 0.0431841 | -0.0022414 | 0 | 1.678857 | 1 | 60 | 150 | no_ion
6 | 7.944915 | 0.043468 | -0.002173 | 0 | 1.678857 | 1 | 60 | 150 | no_ion
6 | 6.317385 | 0.0437112 | -0.0021344 | 0 | 1.678857 | 1 | 60 | 150 | no_ion
6 | 5.008013 | 0.0439821 | -0.0021485 | 0 | 1.678857 | 1 | 60 | 150 | no_ion
6 | 3.945707 | 0.0442293 | -0.0021248 | 0 | 1.678857 | 1 | 60 | 150 | no_ion
6 | 3.158693 | 0.0445352 | -0.0021669 | 0 | 1.678857 | 1 | 60 | 150 | no_ion
6 | 2.504006 | 0.0449499 | -0.0022611 | 0 | 1.678857 | 1 | 60 | 150 | no_ion
6 | 1.998082 | 0.0451256 | -0.0022076 | 0 | 1.678857 | 1 | 60 | 150 | no_ion
6 | 1.584686 | 0.0455843 | -0.0023997 | 0 | 1.678857 | 1 | 60 | 150 | no_ion
6 | 1.266892 | 0.0458107 | -0.0023821 | 0 | 1.678857 | 1 | 60 | 150 | no_ion
6 | 0.999041 | 0.046199 | -0.0024805 | 0 | 1.678857 | 1 | 60 | 150 | no_ion
6 | 0.7923428 | 0.0466476 | -0.0026784 | 0 | 1.678857 | 1 | 60 | 150 | no_ion
6 | 0.6334459 | 0.0471003 | -0.0025056 | 0 | 1.678857 | 1 | 60 | 150 | no_ion
6 | 0.5040323 | 0.0473962 | -0.0026276 | 0 | 1.678857 | 1 | 60 | 150 | no_ion
6 | 0.400641 | 0.0478879 | -0.0026374 | 0 | 1.678857 | 1 | 60 | 150 | no_ion
6 | 0.316723 | 0.0482822 | -0.0026324 | 0 | 1.678857 | 1 | 60 | 150 | no_ion
6 | 0.2520161 | 0.0487021 | -0.0024708 | 0 | 1.678857 | 1 | 60 | 150 | no_ion
6 | 0.2003205 | 0.0491089 | -0.0024679 | 0 | 1.678857 | 1 | 60 | 150 | no_ion
6 | 0.1588983 | 0.0495008 | -0.0022827 | 0 | 1.678857 | 1 | 60 | 150 | no_ion
6 | 0.1260081 | 0.0499398 | -0.0020958 | 0 | 1.678857 | 1 | 60 | 150 | no_ion
6 | 0.1001603 | 0.0501461 | -0.0019625 | 0 | 1.678857 | 1 | 60 | 150 | no_ion
6 | 0.0794492 | 0.0505945 | -0.001542 | 0 | 1.678857 | 1 | 60 | 150 | no_ion
6 | 0.0631739 | 0.0506529 | -0.0013897 | 0 | 1.678857 | 1 | 60 | 150 | no_ion
6 | 0.0501337 | 0.0508191 | -0.001127 | 0 | 1.678857 | 1 | 60 | 150 | no_ion
6 | 0.0398258 | 0.0509986 | -0.0010921 | 0 | 1.678857 | 1 | 60 | 150 | no_ion
6 | 0.0316296 | 0.0510919 | -0.0007971 | 0 | 1.678857 | 1 | 60 | 150 | no_ion
6 | 0.0251206 | 0.0511606 | -0.0007473 | 0 | 1.678857 | 1 | 60 | 150 | no_ion
6 | 0.0199553 | 0.0512845 | -0.0006163 | 0 | 1.678857 | 1 | 60 | 150 | no_ion
6 | 0.0158522 | 0.0513963 | -0.0004818 | 0 | 1.678857 | 1 | 60 | 150 | no_ion
6 | 0.0125907 | 0.0514378 | -0.0004431 | 0 | 1.678857 | 1 | 60 | 150 | no_ion
6 | 0.0100011 | 0.0515583 | -0.0003992 | 0 | 1.678857 | 1 | 60 | 150 | no_ion