## Sheet1
Time(h) | Freq | Zreal | Zimag | ppm | mean_voltage | current | temperature | flow | Label
0 | 20015.62 | 0.0540644 | -0.0016454 | 10 | 2.526852 | 1 | 60 | 150 | Ca2+_ion
0 | 15890.62 | 0.0549756 | -0.0032047 | 10 | 2.526852 | 1 | 60 | 150 | Ca2+_ion
0 | 12609.38 | 0.056038 | -0.0045005 | 10 | 2.526852 | 1 | 60 | 150 | Ca2+_ion
0 | 10078.13 | 0.0571711 | -0.0054896 | 10 | 2.526852 | 1 | 60 | 150 | Ca2+_ion
0 | 8015.625 | 0.0584073 | -0.0062215 | 10 | 2.526852 | 1 | 60 | 150 | Ca2+_ion
0 | 6328.125 | 0.0597496 | -0.0067163 | 10 | 2.526852 | 1 | 60 | 150 | Ca2+_ion
0 | 5015.625 | 0.0610328 | -0.0069515 | 10 | 2.526852 | 1 | 60 | 150 | Ca2+_ion
0 | 3984.375 | 0.0622403 | -0.0069689 | 10 | 2.526852 | 1 | 60 | 150 | Ca2+_ion
0 | 3170.956 | 0.0633078 | -0.0068473 | 10 | 2.526852 | 1 | 60 | 150 | Ca2+_ion
0 | 2527.573 | 0.0642489 | -0.0066208 | 10 | 2.526852 | 1 | 60 | 150 | Ca2+_ion
0 | 1976.103 | 0.065147 | -0.0063206 | 10 | 2.526852 | 1 | 60 | 150 | Ca2+_ion
0 | 1577.524 | 0.0658079 | -0.0060291 | 10 | 2.526852 | 1 | 60 | 150 | Ca2+_ion
0 | 1265.625 | 0.0663079 | -0.0057529 | 10 | 2.526852 | 1 | 60 | 150 | Ca2+_ion
0 | 998.264 | 0.0668721 | -0.0055214 | 10 | 2.526852 | 1 | 60 | 150 | Ca2+_ion
0 | 796.875 | 0.0673774 | -0.0053951 | 10 | 2.526852 | 1 | 60 | 150 | Ca2+_ion
0 | 627.7902 | 0.0678406 | -0.0053089 | 10 | 2.526852 | 1 | 60 | 150 | Ca2+_ion
0 | 505.5147 | 0.0682325 | -0.005256 | 10 | 2.526852 | 1 | 60 | 150 | Ca2+_ion
0 | 397.9953 | 0.0687472 | -0.0052597 | 10 | 2.526852 | 1 | 60 | 150 | Ca2+_ion
0 | 315.5048 | 0.0692749 | -0.0052897 | 10 | 2.526852 | 1 | 60 | 150 | Ca2+_ion
0 | 252.4038 | 0.0698018 | -0.0053245 | 10 | 2.526852 | 1 | 60 | 150 | Ca2+_ion
0 | 198.6229 | 0.0704163 | -0.0053663 | 10 | 2.526852 | 1 | 60 | 150 | Ca2+_ion
0 | 158.3615 | 0.0710058 | -0.005376 | 10 | 2.526852 | 1 | 60 | 150 | Ca2+_ion
0 | 125.558 | 0.071695 | -0.0053707 | 10 | 2.526852 | 1 | 60 | 150 | Ca2+_ion
0 | 100.4464 | 0.0722473 | -0.0053378 | 10 | 2.526852 | 1 | 60 | 150 | Ca2+_ion
0 | 79.00281 | 0.0728715 | -0.005268 | 10 | 2.526852 | 1 | 60 | 150 | Ca2+_ion
0 | 63.3446 | 0.0734205 | -0.0051912 | 10 | 2.526852 | 1 | 60 | 150 | Ca2+_ion
0 | 50.22321 | 0.0739953 | -0.0051473 | 10 | 2.526852 | 1 | 60 | 150 | Ca2+_ion
0 | 38.42213 | 0.0746281 | -0.0050905 | 10 | 2.526852 | 1 | 60 | 150 | Ca2+_ion
0 | 31.25 | 0.0750627 | -0.0050805 | 10 | 2.526852 | 1 | 60 | 150 | Ca2+_ion
0 | 24.93351 | 0.0755935 | -0.0051106 | 10 | 2.526852 | 1 | 60 | 150 | Ca2+_ion
0 | 19.86229 | 0.0762818 | -0.0051507 | 10 | 2.526852 | 1 | 60 | 150 | Ca2+_ion
0 | 15.625 | 0.0768414 | -0.0052583 | 10 | 2.526852 | 1 | 60 | 150 | Ca2+_ion
0 | 12.40079 | 0.0774477 | -0.0053574 | 10 | 2.526852 | 1 | 60 | 150 | Ca2+_ion
0 | 9.93114 | 0.0780261 | -0.0055288 | 10 | 2.526852 | 1 | 60 | 150 | Ca2+_ion
0 | 7.944915 | 0.0785118 | -0.0056705 | 10 | 2.526852 | 1 | 60 | 150 | Ca2+_ion
0 | 6.317385 | 0.0793361 | -0.0058654 | 10 | 2.526852 | 1 | 60 | 150 | Ca2+_ion
0 | 5.008013 | 0.0798939 | -0.0059267 | 10 | 2.526852 | 1 | 60 | 150 | Ca2+_ion
0 | 3.945707 | 0.0806178 | -0.0061463 | 10 | 2.526852 | 1 | 60 | 150 | Ca2+_ion
0 | 3.158693 | 0.081312 | -0.006259 | 10 | 2.526852 | 1 | 60 | 150 | Ca2+_ion
0 | 2.504006 | 0.0820246 | -0.0063712 | 10 | 2.526852 | 1 | 60 | 150 | Ca2+_ion
0 | 1.998082 | 0.0827308 | -0.0064728 | 10 | 2.526852 | 1 | 60 | 150 | Ca2+_ion
0 | 1.584686 | 0.0833992 | -0.0064251 | 10 | 2.526852 | 1 | 60 | 150 | Ca2+_ion
0 | 1.266892 | 0.0841136 | -0.0065563 | 10 | 2.526852 | 1 | 60 | 150 | Ca2+_ion
0 | 0.999041 | 0.0849243 | -0.006391 | 10 | 2.526852 | 1 | 60 | 150 | Ca2+_ion
0 | 0.7923428 | 0.0858155 | -0.0064564 | 10 | 2.526852 | 1 | 60 | 150 | Ca2+_ion
0 | 0.6334459 | 0.0866635 | -0.0063103 | 10 | 2.526852 | 1 | 60 | 150 | Ca2+_ion
0 | 0.5040323 | 0.0874913 | -0.0060277 | 10 | 2.526852 | 1 | 60 | 150 | Ca2+_ion
0 | 0.400641 | 0.0885244 | -0.0058592 | 10 | 2.526852 | 1 | 60 | 150 | Ca2+_ion
0 | 0.316723 | 0.0894732 | -0.0054459 | 10 | 2.526852 | 1 | 60 | 150 | Ca2+_ion
0 | 0.2520161 | 0.0906057 | -0.00514 | 10 | 2.526852 | 1 | 60 | 150 | Ca2+_ion
0 | 0.2003205 | 0.0917505 | -0.0047135 | 10 | 2.526852 | 1 | 60 | 150 | Ca2+_ion
0 | 0.1588983 | 0.0933386 | -0.003885 | 10 | 2.526852 | 1 | 60 | 150 | Ca2+_ion
0 | 0.1260081 | 0.0950323 | -0.0029646 | 10 | 2.526852 | 1 | 60 | 150 | Ca2+_ion
0 | 0.1001603 | 0.0969679 | -0.0014673 | 10 | 2.526852 | 1 | 60 | 150 | Ca2+_ion
0 | 0.0794492 | 0.0986143 | 0.0004571 | 10 | 2.526852 | 1 | 60 | 150 | Ca2+_ion
0 | 0.0631739 | 0.0997088 | 0.0023373 | 10 | 2.526852 | 1 | 60 | 150 | Ca2+_ion
0 | 0.0501337 | 0.1002678 | 0.0045764 | 10 | 2.526852 | 1 | 60 | 150 | Ca2+_ion
0 | 0.0398258 | 0.1005207 | 0.0063744 | 10 | 2.526852 | 1 | 60 | 150 | Ca2+_ion
0 | 0.0316296 | 0.1001432 | 0.0077776 | 10 | 2.526852 | 1 | 60 | 150 | Ca2+_ion
0 | 0.0251206 | 0.0993805 | 0.0088193 | 10 | 2.526852 | 1 | 60 | 150 | Ca2+_ion
0 | 0.0199553 | 0.0980433 | 0.0094502 | 10 | 2.526852 | 1 | 60 | 150 | Ca2+_ion
0 | 0.0158522 | 0.0962165 | 0.0092934 | 10 | 2.526852 | 1 | 60 | 150 | Ca2+_ion
0 | 0.0125907 | 0.0944372 | 0.0092268 | 10 | 2.526852 | 1 | 60 | 150 | Ca2+_ion
0 | 0.0100011 | 0.0923016 | 0.0091094 | 10 | 2.526852 | 1 | 60 | 150 | Ca2+_ion
2 | 20015.62 | 0.0540851 | -0.0014695 | 10 | 2.525189 | 1 | 60 | 150 | Ca2+_ion
2 | 15890.62 | 0.0549161 | -0.0029682 | 10 | 2.525189 | 1 | 60 | 150 | Ca2+_ion
2 | 12609.38 | 0.0558804 | -0.0042125 | 10 | 2.525189 | 1 | 60 | 150 | Ca2+_ion
2 | 10078.13 | 0.056966 | -0.0051727 | 10 | 2.525189 | 1 | 60 | 150 | Ca2+_ion
2 | 8015.625 | 0.0581669 | -0.0059022 | 10 | 2.525189 | 1 | 60 | 150 | Ca2+_ion
2 | 6328.125 | 0.0594131 | -0.0063606 | 10 | 2.525189 | 1 | 60 | 150 | Ca2+_ion
2 | 5015.625 | 0.0606244 | -0.0065702 | 10 | 2.525189 | 1 | 60 | 150 | Ca2+_ion
2 | 3984.375 | 0.0617416 | -0.006553 | 10 | 2.525189 | 1 | 60 | 150 | Ca2+_ion
2 | 3170.956 | 0.0627735 | -0.0063863 | 10 | 2.525189 | 1 | 60 | 150 | Ca2+_ion
2 | 2527.573 | 0.0636641 | -0.0061119 | 10 | 2.525189 | 1 | 60 | 150 | Ca2+_ion
2 | 1976.103 | 0.0645062 | -0.005797 | 10 | 2.525189 | 1 | 60 | 150 | Ca2+_ion
2 | 1577.524 | 0.0651187 | -0.0054766 | 10 | 2.525189 | 1 | 60 | 150 | Ca2+_ion
2 | 1265.625 | 0.0655768 | -0.0051745 | 10 | 2.525189 | 1 | 60 | 150 | Ca2+_ion
2 | 998.264 | 0.066039 | -0.0049271 | 10 | 2.525189 | 1 | 60 | 150 | Ca2+_ion
2 | 796.875 | 0.0664998 | -0.0047751 | 10 | 2.525189 | 1 | 60 | 150 | Ca2+_ion
2 | 627.7902 | 0.0669127 | -0.0046673 | 10 | 2.525189 | 1 | 60 | 150 | Ca2+_ion
2 | 505.5147 | 0.0672547 | -0.0045985 | 10 | 2.525189 | 1 | 60 | 150 | Ca2+_ion
2 | 397.9953 | 0.0677312 | -0.0045875 | 10 | 2.525189 | 1 | 60 | 150 | Ca2+_ion
2 | 315.5048 | 0.0681874 | -0.0045943 | 10 | 2.525189 | 1 | 60 | 150 | Ca2+_ion
2 | 252.4038 | 0.0686591 | -0.0046195 | 10 | 2.525189 | 1 | 60 | 150 | Ca2+_ion
2 | 198.6229 | 0.0692114 | -0.0046342 | 10 | 2.525189 | 1 | 60 | 150 | Ca2+_ion
2 | 158.3615 | 0.0697396 | -0.0046304 | 10 | 2.525189 | 1 | 60 | 150 | Ca2+_ion
2 | 125.558 | 0.0703167 | -0.0045978 | 10 | 2.525189 | 1 | 60 | 150 | Ca2+_ion
2 | 100.4464 | 0.0708397 | -0.0045376 | 10 | 2.525189 | 1 | 60 | 150 | Ca2+_ion
2 | 79.00281 | 0.0713434 | -0.0044416 | 10 | 2.525189 | 1 | 60 | 150 | Ca2+_ion
2 | 63.3446 | 0.0717942 | -0.0043453 | 10 | 2.525189 | 1 | 60 | 150 | Ca2+_ion
2 | 50.22321 | 0.0722488 | -0.0042468 | 10 | 2.525189 | 1 | 60 | 150 | Ca2+_ion
2 | 38.42213 | 0.0727836 | -0.0041975 | 10 | 2.525189 | 1 | 60 | 150 | Ca2+_ion
2 | 31.25 | 0.0731417 | -0.0041556 | 10 | 2.525189 | 1 | 60 | 150 | Ca2+_ion
2 | 24.93351 | 0.0735268 | -0.0041544 | 10 | 2.525189 | 1 | 60 | 150 | Ca2+_ion
2 | 19.86229 | 0.0740607 | -0.0041781 | 10 | 2.525189 | 1 | 60 | 150 | Ca2+_ion
2 | 15.625 | 0.0745823 | -0.0042233 | 10 | 2.525189 | 1 | 60 | 150 | Ca2+_ion
2 | 12.40079 | 0.0749331 | -0.0042659 | 10 | 2.525189 | 1 | 60 | 150 | Ca2+_ion
2 | 9.93114 | 0.0753434 | -0.0044027 | 10 | 2.525189 | 1 | 60 | 150 | Ca2+_ion
2 | 7.944915 | 0.0757932 | -0.0045046 | 10 | 2.525189 | 1 | 60 | 150 | Ca2+_ion
2 | 6.317385 | 0.076358 | -0.0045793 | 10 | 2.525189 | 1 | 60 | 150 | Ca2+_ion
2 | 5.008013 | 0.0768122 | -0.0047143 | 10 | 2.525189 | 1 | 60 | 150 | Ca2+_ion
2 | 3.945707 | 0.0772816 | -0.0048435 | 10 | 2.525189 | 1 | 60 | 150 | Ca2+_ion
2 | 3.158693 | 0.0778169 | -0.004947 | 10 | 2.525189 | 1 | 60 | 150 | Ca2+_ion
2 | 2.504006 | 0.0783117 | -0.0049902 | 10 | 2.525189 | 1 | 60 | 150 | Ca2+_ion
2 | 1.998082 | 0.0787265 | -0.0050468 | 10 | 2.525189 | 1 | 60 | 150 | Ca2+_ion
2 | 1.584686 | 0.0793997 | -0.0050992 | 10 | 2.525189 | 1 | 60 | 150 | Ca2+_ion
2 | 1.266892 | 0.0798615 | -0.0050984 | 10 | 2.525189 | 1 | 60 | 150 | Ca2+_ion
2 | 0.999041 | 0.0804706 | -0.005014 | 10 | 2.525189 | 1 | 60 | 150 | Ca2+_ion
2 | 0.7923428 | 0.0811711 | -0.0049982 | 10 | 2.525189 | 1 | 60 | 150 | Ca2+_ion
2 | 0.6334459 | 0.0817496 | -0.0048453 | 10 | 2.525189 | 1 | 60 | 150 | Ca2+_ion
2 | 0.5040323 | 0.0824473 | -0.0046578 | 10 | 2.525189 | 1 | 60 | 150 | Ca2+_ion
2 | 0.400641 | 0.083115 | -0.0044345 | 10 | 2.525189 | 1 | 60 | 150 | Ca2+_ion
2 | 0.316723 | 0.0837571 | -0.0042409 | 10 | 2.525189 | 1 | 60 | 150 | Ca2+_ion
2 | 0.2520161 | 0.0845503 | -0.0040254 | 10 | 2.525189 | 1 | 60 | 150 | Ca2+_ion
2 | 0.2003205 | 0.0855066 | -0.003672 | 10 | 2.525189 | 1 | 60 | 150 | Ca2+_ion
2 | 0.1588983 | 0.086556 | -0.0032036 | 10 | 2.525189 | 1 | 60 | 150 | Ca2+_ion
2 | 0.1260081 | 0.0876725 | -0.0025598 | 10 | 2.525189 | 1 | 60 | 150 | Ca2+_ion
2 | 0.1001603 | 0.089133 | -0.0015382 | 10 | 2.525189 | 1 | 60 | 150 | Ca2+_ion
2 | 0.0794492 | 0.090518 | 3.665515e-05 | 10 | 2.525189 | 1 | 60 | 150 | Ca2+_ion
2 | 0.0631739 | 0.0915298 | 0.0015032 | 10 | 2.525189 | 1 | 60 | 150 | Ca2+_ion
2 | 0.0501337 | 0.0923299 | 0.0033059 | 10 | 2.525189 | 1 | 60 | 150 | Ca2+_ion
2 | 0.0398258 | 0.0927289 | 0.0052158 | 10 | 2.525189 | 1 | 60 | 150 | Ca2+_ion
2 | 0.0316296 | 0.09253 | 0.0068546 | 10 | 2.525189 | 1 | 60 | 150 | Ca2+_ion
2 | 0.0251206 | 0.0919395 | 0.0081323 | 10 | 2.525189 | 1 | 60 | 150 | Ca2+_ion
2 | 0.0199553 | 0.0911137 | 0.0091122 | 10 | 2.525189 | 1 | 60 | 150 | Ca2+_ion
2 | 0.0158522 | 0.0896189 | 0.009666 | 10 | 2.525189 | 1 | 60 | 150 | Ca2+_ion
2 | 0.0125907 | 0.0882887 | 0.0095894 | 10 | 2.525189 | 1 | 60 | 150 | Ca2+_ion
2 | 0.0100011 | 0.0865562 | 0.009288 | 10 | 2.525189 | 1 | 60 | 150 | Ca2+_ion
4 | 20015.62 | 0.0525824 | -0.0009627 | 10 | 2.522233 | 1 | 60 | 150 | Ca2+_ion
4 | 15890.62 | 0.0532979 | -0.0024248 | 10 | 2.522233 | 1 | 60 | 150 | Ca2+_ion
4 | 12609.38 | 0.0541645 | -0.0036358 | 10 | 2.522233 | 1 | 60 | 150 | Ca2+_ion
4 | 10078.13 | 0.0551326 | -0.0045605 | 10 | 2.522233 | 1 | 60 | 150 | Ca2+_ion
4 | 8015.625 | 0.0561982 | -0.0052742 | 10 | 2.522233 | 1 | 60 | 150 | Ca2+_ion
4 | 6328.125 | 0.0573866 | -0.0057859 | 10 | 2.522233 | 1 | 60 | 150 | Ca2+_ion
4 | 5015.625 | 0.0585237 | -0.0060247 | 10 | 2.522233 | 1 | 60 | 150 | Ca2+_ion
4 | 3984.375 | 0.0596291 | -0.0060823 | 10 | 2.522233 | 1 | 60 | 150 | Ca2+_ion
4 | 3170.956 | 0.060626 | -0.0059605 | 10 | 2.522233 | 1 | 60 | 150 | Ca2+_ion
4 | 2527.573 | 0.0614918 | -0.0057301 | 10 | 2.522233 | 1 | 60 | 150 | Ca2+_ion
4 | 1976.103 | 0.062322 | -0.0053994 | 10 | 2.522233 | 1 | 60 | 150 | Ca2+_ion
4 | 1577.524 | 0.0629449 | -0.0050901 | 10 | 2.522233 | 1 | 60 | 150 | Ca2+_ion
4 | 1265.625 | 0.0634567 | -0.004812 | 10 | 2.522233 | 1 | 60 | 150 | Ca2+_ion
4 | 998.264 | 0.0639557 | -0.0045671 | 10 | 2.522233 | 1 | 60 | 150 | Ca2+_ion
4 | 796.875 | 0.0643602 | -0.0043863 | 10 | 2.522233 | 1 | 60 | 150 | Ca2+_ion
4 | 627.7902 | 0.0647787 | -0.0042654 | 10 | 2.522233 | 1 | 60 | 150 | Ca2+_ion
4 | 505.5147 | 0.0651457 | -0.0041969 | 10 | 2.522233 | 1 | 60 | 150 | Ca2+_ion
4 | 397.9953 | 0.0655704 | -0.0041656 | 10 | 2.522233 | 1 | 60 | 150 | Ca2+_ion
4 | 315.5048 | 0.0659977 | -0.0041593 | 10 | 2.522233 | 1 | 60 | 150 | Ca2+_ion
4 | 252.4038 | 0.0664325 | -0.0041603 | 10 | 2.522233 | 1 | 60 | 150 | Ca2+_ion
4 | 198.6229 | 0.0669274 | -0.0041631 | 10 | 2.522233 | 1 | 60 | 150 | Ca2+_ion
4 | 158.3615 | 0.0674212 | -0.0041389 | 10 | 2.522233 | 1 | 60 | 150 | Ca2+_ion
4 | 125.558 | 0.0679544 | -0.0040865 | 10 | 2.522233 | 1 | 60 | 150 | Ca2+_ion
4 | 100.4464 | 0.0684258 | -0.0040105 | 10 | 2.522233 | 1 | 60 | 150 | Ca2+_ion
4 | 79.00281 | 0.0689472 | -0.0039096 | 10 | 2.522233 | 1 | 60 | 150 | Ca2+_ion
4 | 63.3446 | 0.0693608 | -0.0038099 | 10 | 2.522233 | 1 | 60 | 150 | Ca2+_ion
4 | 50.22321 | 0.0697597 | -0.0037028 | 10 | 2.522233 | 1 | 60 | 150 | Ca2+_ion
4 | 38.42213 | 0.0702418 | -0.0036313 | 10 | 2.522233 | 1 | 60 | 150 | Ca2+_ion
4 | 31.25 | 0.0705993 | -0.0036094 | 10 | 2.522233 | 1 | 60 | 150 | Ca2+_ion
4 | 24.93351 | 0.0709367 | -0.0035989 | 10 | 2.522233 | 1 | 60 | 150 | Ca2+_ion
4 | 19.86229 | 0.0714098 | -0.0035898 | 10 | 2.522233 | 1 | 60 | 150 | Ca2+_ion
4 | 15.625 | 0.0717899 | -0.0036514 | 10 | 2.522233 | 1 | 60 | 150 | Ca2+_ion
4 | 12.40079 | 0.072115 | -0.0036382 | 10 | 2.522233 | 1 | 60 | 150 | Ca2+_ion
4 | 9.93114 | 0.0725436 | -0.0038027 | 10 | 2.522233 | 1 | 60 | 150 | Ca2+_ion
4 | 7.944915 | 0.0729263 | -0.0038868 | 10 | 2.522233 | 1 | 60 | 150 | Ca2+_ion
4 | 6.317385 | 0.0733122 | -0.00403 | 10 | 2.522233 | 1 | 60 | 150 | Ca2+_ion
4 | 5.008013 | 0.073822 | -0.0041285 | 10 | 2.522233 | 1 | 60 | 150 | Ca2+_ion
4 | 3.945707 | 0.0743095 | -0.0042313 | 10 | 2.522233 | 1 | 60 | 150 | Ca2+_ion
4 | 3.158693 | 0.0748167 | -0.0043499 | 10 | 2.522233 | 1 | 60 | 150 | Ca2+_ion
4 | 2.504006 | 0.075377 | -0.0044842 | 10 | 2.522233 | 1 | 60 | 150 | Ca2+_ion
4 | 1.998082 | 0.0757247 | -0.0045459 | 10 | 2.522233 | 1 | 60 | 150 | Ca2+_ion
4 | 1.584686 | 0.0763242 | -0.0045483 | 10 | 2.522233 | 1 | 60 | 150 | Ca2+_ion
4 | 1.266892 | 0.0768296 | -0.0046011 | 10 | 2.522233 | 1 | 60 | 150 | Ca2+_ion
4 | 0.999041 | 0.0774256 | -0.0046242 | 10 | 2.522233 | 1 | 60 | 150 | Ca2+_ion
4 | 0.7923428 | 0.0781325 | -0.0045251 | 10 | 2.522233 | 1 | 60 | 150 | Ca2+_ion
4 | 0.6334459 | 0.0787075 | -0.0045749 | 10 | 2.522233 | 1 | 60 | 150 | Ca2+_ion
4 | 0.5040323 | 0.0794031 | -0.0043885 | 10 | 2.522233 | 1 | 60 | 150 | Ca2+_ion
4 | 0.400641 | 0.0800238 | -0.0041885 | 10 | 2.522233 | 1 | 60 | 150 | Ca2+_ion
4 | 0.316723 | 0.0808465 | -0.0040388 | 10 | 2.522233 | 1 | 60 | 150 | Ca2+_ion
4 | 0.2520161 | 0.0818273 | -0.0036662 | 10 | 2.522233 | 1 | 60 | 150 | Ca2+_ion
4 | 0.2003205 | 0.0825428 | -0.0034708 | 10 | 2.522233 | 1 | 60 | 150 | Ca2+_ion
4 | 0.1588983 | 0.0836781 | -0.0030915 | 10 | 2.522233 | 1 | 60 | 150 | Ca2+_ion
4 | 0.1260081 | 0.0847335 | -0.0024129 | 10 | 2.522233 | 1 | 60 | 150 | Ca2+_ion
4 | 0.1001603 | 0.085855 | -0.0012908 | 10 | 2.522233 | 1 | 60 | 150 | Ca2+_ion
4 | 0.0794492 | 0.0869977 | -2.266089e-05 | 10 | 2.522233 | 1 | 60 | 150 | Ca2+_ion
4 | 0.0631739 | 0.0875872 | 0.000913 | 10 | 2.522233 | 1 | 60 | 150 | Ca2+_ion
4 | 0.0501337 | 0.0881273 | 0.0027939 | 10 | 2.522233 | 1 | 60 | 150 | Ca2+_ion
4 | 0.0398258 | 0.088376 | 0.0046461 | 10 | 2.522233 | 1 | 60 | 150 | Ca2+_ion
4 | 0.0316296 | 0.088045 | 0.0064958 | 10 | 2.522233 | 1 | 60 | 150 | Ca2+_ion
4 | 0.0251206 | 0.0875225 | 0.0080581 | 10 | 2.522233 | 1 | 60 | 150 | Ca2+_ion
4 | 0.0199553 | 0.0866491 | 0.0090786 | 10 | 2.522233 | 1 | 60 | 150 | Ca2+_ion
4 | 0.0158522 | 0.0853033 | 0.0096469 | 10 | 2.522233 | 1 | 60 | 150 | Ca2+_ion
4 | 0.0125907 | 0.0837671 | 0.010018 | 10 | 2.522233 | 1 | 60 | 150 | Ca2+_ion
4 | 0.0100011 | 0.0822647 | 0.0099982 | 10 | 2.522233 | 1 | 60 | 150 | Ca2+_ion
6 | 20015.62 | 0.0507835 | -0.0006493 | 10 | 2.517353 | 1 | 60 | 150 | Ca2+_ion
6 | 15890.62 | 0.051484 | -0.002114 | 10 | 2.517353 | 1 | 60 | 150 | Ca2+_ion
6 | 12609.38 | 0.0522811 | -0.0033308 | 10 | 2.517353 | 1 | 60 | 150 | Ca2+_ion
6 | 10078.13 | 0.0531714 | -0.004287 | 10 | 2.517353 | 1 | 60 | 150 | Ca2+_ion
6 | 8015.625 | 0.0542177 | -0.0050403 | 10 | 2.517353 | 1 | 60 | 150 | Ca2+_ion
6 | 6328.125 | 0.0553785 | -0.0055877 | 10 | 2.517353 | 1 | 60 | 150 | Ca2+_ion
6 | 5015.625 | 0.0565166 | -0.0059106 | 10 | 2.517353 | 1 | 60 | 150 | Ca2+_ion
6 | 3984.375 | 0.0576585 | -0.006016 | 10 | 2.517353 | 1 | 60 | 150 | Ca2+_ion
6 | 3170.956 | 0.0586871 | -0.005935 | 10 | 2.517353 | 1 | 60 | 150 | Ca2+_ion
6 | 2527.573 | 0.0596366 | -0.0057373 | 10 | 2.517353 | 1 | 60 | 150 | Ca2+_ion
6 | 1976.103 | 0.0605079 | -0.0054416 | 10 | 2.517353 | 1 | 60 | 150 | Ca2+_ion
6 | 1577.524 | 0.061171 | -0.0051281 | 10 | 2.517353 | 1 | 60 | 150 | Ca2+_ion
6 | 1265.625 | 0.0617381 | -0.0048328 | 10 | 2.517353 | 1 | 60 | 150 | Ca2+_ion
6 | 998.264 | 0.0622659 | -0.0045535 | 10 | 2.517353 | 1 | 60 | 150 | Ca2+_ion
6 | 796.875 | 0.0626996 | -0.004353 | 10 | 2.517353 | 1 | 60 | 150 | Ca2+_ion
6 | 627.7902 | 0.0631292 | -0.0041913 | 10 | 2.517353 | 1 | 60 | 150 | Ca2+_ion
6 | 505.5147 | 0.0635221 | -0.0041008 | 10 | 2.517353 | 1 | 60 | 150 | Ca2+_ion
6 | 397.9953 | 0.0639539 | -0.004053 | 10 | 2.517353 | 1 | 60 | 150 | Ca2+_ion
6 | 315.5048 | 0.0643954 | -0.0040278 | 10 | 2.517353 | 1 | 60 | 150 | Ca2+_ion
6 | 252.4038 | 0.0648434 | -0.0040208 | 10 | 2.517353 | 1 | 60 | 150 | Ca2+_ion
6 | 198.6229 | 0.0653296 | -0.0039985 | 10 | 2.517353 | 1 | 60 | 150 | Ca2+_ion
6 | 158.3615 | 0.0658516 | -0.0039764 | 10 | 2.517353 | 1 | 60 | 150 | Ca2+_ion
6 | 125.558 | 0.0663402 | -0.0039337 | 10 | 2.517353 | 1 | 60 | 150 | Ca2+_ion
6 | 100.4464 | 0.0668421 | -0.0038558 | 10 | 2.517353 | 1 | 60 | 150 | Ca2+_ion
6 | 79.00281 | 0.0673199 | -0.0037433 | 10 | 2.517353 | 1 | 60 | 150 | Ca2+_ion
6 | 63.3446 | 0.0677046 | -0.0036546 | 10 | 2.517353 | 1 | 60 | 150 | Ca2+_ion
6 | 50.22321 | 0.0681136 | -0.0035694 | 10 | 2.517353 | 1 | 60 | 150 | Ca2+_ion
6 | 38.42213 | 0.0685793 | -0.0035027 | 10 | 2.517353 | 1 | 60 | 150 | Ca2+_ion
6 | 31.25 | 0.0688892 | -0.0034712 | 10 | 2.517353 | 1 | 60 | 150 | Ca2+_ion
6 | 24.93351 | 0.0692063 | -0.0034709 | 10 | 2.517353 | 1 | 60 | 150 | Ca2+_ion
6 | 19.86229 | 0.0696929 | -0.0034942 | 10 | 2.517353 | 1 | 60 | 150 | Ca2+_ion
6 | 15.625 | 0.0699848 | -0.003568 | 10 | 2.517353 | 1 | 60 | 150 | Ca2+_ion
6 | 12.40079 | 0.0705985 | -0.0036972 | 10 | 2.517353 | 1 | 60 | 150 | Ca2+_ion
6 | 9.93114 | 0.0707729 | -0.0037125 | 10 | 2.517353 | 1 | 60 | 150 | Ca2+_ion
6 | 7.944915 | 0.0713252 | -0.0038789 | 10 | 2.517353 | 1 | 60 | 150 | Ca2+_ion
6 | 6.317385 | 0.0716591 | -0.004123 | 10 | 2.517353 | 1 | 60 | 150 | Ca2+_ion
6 | 5.008013 | 0.0722476 | -0.0042357 | 10 | 2.517353 | 1 | 60 | 150 | Ca2+_ion
6 | 3.945707 | 0.0727541 | -0.0043875 | 10 | 2.517353 | 1 | 60 | 150 | Ca2+_ion
6 | 3.158693 | 0.073319 | -0.0045471 | 10 | 2.517353 | 1 | 60 | 150 | Ca2+_ion
6 | 2.504006 | 0.0738911 | -0.0045798 | 10 | 2.517353 | 1 | 60 | 150 | Ca2+_ion
6 | 1.998082 | 0.0745049 | -0.0048329 | 10 | 2.517353 | 1 | 60 | 150 | Ca2+_ion
6 | 1.584686 | 0.0751677 | -0.0049642 | 10 | 2.517353 | 1 | 60 | 150 | Ca2+_ion
6 | 1.266892 | 0.0757921 | -0.0049936 | 10 | 2.517353 | 1 | 60 | 150 | Ca2+_ion
6 | 0.999041 | 0.0765116 | -0.0050827 | 10 | 2.517353 | 1 | 60 | 150 | Ca2+_ion
6 | 0.7923428 | 0.0773266 | -0.0051184 | 10 | 2.517353 | 1 | 60 | 150 | Ca2+_ion
6 | 0.6334459 | 0.0780377 | -0.0051055 | 10 | 2.517353 | 1 | 60 | 150 | Ca2+_ion
6 | 0.5040323 | 0.0788922 | -0.0049025 | 10 | 2.517353 | 1 | 60 | 150 | Ca2+_ion
6 | 0.400641 | 0.0797426 | -0.0046742 | 10 | 2.517353 | 1 | 60 | 150 | Ca2+_ion
6 | 0.316723 | 0.0806858 | -0.0044166 | 10 | 2.517353 | 1 | 60 | 150 | Ca2+_ion
6 | 0.2520161 | 0.0816382 | -0.0040745 | 10 | 2.517353 | 1 | 60 | 150 | Ca2+_ion
6 | 0.2003205 | 0.0825442 | -0.0036289 | 10 | 2.517353 | 1 | 60 | 150 | Ca2+_ion
6 | 0.1588983 | 0.083493 | -0.0029583 | 10 | 2.517353 | 1 | 60 | 150 | Ca2+_ion
6 | 0.1260081 | 0.0842904 | -0.0021868 | 10 | 2.517353 | 1 | 60 | 150 | Ca2+_ion
6 | 0.1001603 | 0.0851225 | -0.0010524 | 10 | 2.517353 | 1 | 60 | 150 | Ca2+_ion
6 | 0.0794492 | 0.0857711 | 0.0003598 | 10 | 2.517353 | 1 | 60 | 150 | Ca2+_ion
6 | 0.0631739 | 0.0859565 | 0.0015053 | 10 | 2.517353 | 1 | 60 | 150 | Ca2+_ion
6 | 0.0501337 | 0.0860701 | 0.0029071 | 10 | 2.517353 | 1 | 60 | 150 | Ca2+_ion
6 | 0.0398258 | 0.0858735 | 0.004668 | 10 | 2.517353 | 1 | 60 | 150 | Ca2+_ion
6 | 0.0316296 | 0.0854418 | 0.0060706 | 10 | 2.517353 | 1 | 60 | 150 | Ca2+_ion
6 | 0.0251206 | 0.0849021 | 0.0076436 | 10 | 2.517353 | 1 | 60 | 150 | Ca2+_ion
6 | 0.0199553 | 0.0838292 | 0.0087852 | 10 | 2.517353 | 1 | 60 | 150 | Ca2+_ion
6 | 0.0158522 | 0.082379 | 0.0096988 | 10 | 2.517353 | 1 | 60 | 150 | Ca2+_ion
6 | 0.0125907 | 0.0813086 | 0.0102623 | 10 | 2.517353 | 1 | 60 | 150 | Ca2+_ion
6 | 0.0100011 | 0.079797 | 0.0105057 | 10 | 2.517353 | 1 | 60 | 150 | Ca2+_ion