## Sheet1
Time(h) | Freq | Zreal | Zimag | ppm | mean_voltage | current | temperature | flow | Label
0 | 20000 | -0.003624576 | -0.0009715596 | 2 | 1.932456 | 1 | 60 | 150 | Na+_ion
0 | 15890 | 0.04279306 | -0.001769761 | 2 | 1.932456 | 1 | 60 | 150 | Na+_ion
0 | 12619 | 0.04429051 | -0.002001278 | 2 | 1.932456 | 1 | 60 | 150 | Na+_ion
0 | 10020 | 0.0454898 | -0.002481872 | 2 | 1.932456 | 1 | 60 | 150 | Na+_ion
0 | 7962 | 0.04583993 | -0.002717818 | 2 | 1.932456 | 1 | 60 | 150 | Na+_ion
0 | 6324.6 | 0.04552937 | -0.002581693 | 2 | 1.932456 | 1 | 60 | 150 | Na+_ion
0 | 5023.8 | 0.0454052 | -0.002563331 | 2 | 1.932456 | 1 | 60 | 150 | Na+_ion
0 | 3991 | 0.04558191 | -0.002639003 | 2 | 1.932456 | 1 | 60 | 150 | Na+_ion
0 | 3169.8 | 0.04587115 | -0.002761501 | 2 | 1.932456 | 1 | 60 | 150 | Na+_ion
0 | 2517.9 | 0.04620064 | -0.002942815 | 2 | 1.932456 | 1 | 60 | 150 | Na+_ion
0 | 2000 | 0.04658418 | -0.003146287 | 2 | 1.932456 | 1 | 60 | 150 | Na+_ion
0 | 1588.7 | 0.04692425 | -0.003372255 | 2 | 1.932456 | 1 | 60 | 150 | Na+_ion
0 | 1261.9 | 0.04729149 | -0.003670189 | 2 | 1.932456 | 1 | 60 | 150 | Na+_ion
0 | 1002.4 | 0.04769468 | -0.004084762 | 2 | 1.932456 | 1 | 60 | 150 | Na+_ion
0 | 796.21 | 0.04810199 | -0.004554181 | 2 | 1.932456 | 1 | 60 | 150 | Na+_ion
0 | 632.46 | 0.04861347 | -0.005151949 | 2 | 1.932456 | 1 | 60 | 150 | Na+_ion
0 | 502.38 | 0.04915332 | -0.005811765 | 2 | 1.932456 | 1 | 60 | 150 | Na+_ion
0 | 399.05 | 0.04979128 | -0.006595237 | 2 | 1.932456 | 1 | 60 | 150 | Na+_ion
0 | 316.98 | 0.05042045 | -0.007471624 | 2 | 1.932456 | 1 | 60 | 150 | Na+_ion
0 | 251.79 | 0.05110584 | -0.008589098 | 2 | 1.932456 | 1 | 60 | 150 | Na+_ion
0 | 200 | 0.05186542 | -0.009973419 | 2 | 1.932456 | 1 | 60 | 150 | Na+_ion
0 | 158.87 | 0.05277168 | -0.01165911 | 2 | 1.932456 | 1 | 60 | 150 | Na+_ion
0 | 126.19 | 0.05383719 | -0.01363519 | 2 | 1.932456 | 1 | 60 | 150 | Na+_ion
0 | 100.24 | 0.05509159 | -0.01607169 | 2 | 1.932456 | 1 | 60 | 150 | Na+_ion
0 | 79.621 | 0.05661975 | -0.01900338 | 2 | 1.932456 | 1 | 60 | 150 | Na+_ion
0 | 63.246 | 0.05843159 | -0.02247799 | 2 | 1.932456 | 1 | 60 | 150 | Na+_ion
0 | 50.238 | 0.06081407 | -0.02659106 | 2 | 1.932456 | 1 | 60 | 150 | Na+_ion
0 | 39.905 | 0.06368727 | -0.03141369 | 2 | 1.932456 | 1 | 60 | 150 | Na+_ion
0 | 31.698 | 0.06717924 | -0.03707513 | 2 | 1.932456 | 1 | 60 | 150 | Na+_ion
0 | 25.179 | 0.07183069 | -0.04362029 | 2 | 1.932456 | 1 | 60 | 150 | Na+_ion
0 | 20 | 0.07833491 | -0.05100581 | 2 | 1.932456 | 1 | 60 | 150 | Na+_ion
0 | 15.887 | 0.08748534 | -0.05904937 | 2 | 1.932456 | 1 | 60 | 150 | Na+_ion
0 | 12.619 | 0.09621165 | -0.06836558 | 2 | 1.932456 | 1 | 60 | 150 | Na+_ion
0 | 10.024 | 0.1066641 | -0.07919204 | 2 | 1.932456 | 1 | 60 | 150 | Na+_ion
0 | 7.9621 | 0.1192172 | -0.09117129 | 2 | 1.932456 | 1 | 60 | 150 | Na+_ion
0 | 6.3246 | 0.1339818 | -0.1044878 | 2 | 1.932456 | 1 | 60 | 150 | Na+_ion
0 | 5.0238 | 0.1521559 | -0.119003 | 2 | 1.932456 | 1 | 60 | 150 | Na+_ion
0 | 3.9905 | 0.172934 | -0.1342688 | 2 | 1.932456 | 1 | 60 | 150 | Na+_ion
0 | 3.1698 | 0.197357 | -0.1506174 | 2 | 1.932456 | 1 | 60 | 150 | Na+_ion
0 | 2.5179 | 0.2119874 | -0.1578365 | 2 | 1.932456 | 1 | 60 | 150 | Na+_ion
0 | 2 | 0.2231005 | -0.1593212 | 2 | 1.932456 | 1 | 60 | 150 | Na+_ion
0 | 1.5887 | 0.2105838 | -0.1439794 | 2 | 1.932456 | 1 | 60 | 150 | Na+_ion
0 | 1.2619 | 0.2280399 | -0.1476413 | 2 | 1.932456 | 1 | 60 | 150 | Na+_ion
0 | 1.0024 | 0.2320364 | -0.1414686 | 2 | 1.932456 | 1 | 60 | 150 | Na+_ion
0 | 0.79621 | 0.2543061 | -0.1449123 | 2 | 1.932456 | 1 | 60 | 150 | Na+_ion
0 | 0.63246 | 0.3085915 | -0.1565619 | 2 | 1.932456 | 1 | 60 | 150 | Na+_ion
0 | 0.50238 | 0.3192672 | -0.1467073 | 2 | 1.932456 | 1 | 60 | 150 | Na+_ion
0 | 0.39905 | 0.3268088 | -0.1370994 | 2 | 1.932456 | 1 | 60 | 150 | Na+_ion
0 | 0.31623 | 0.3334688 | -0.1270025 | 2 | 1.932456 | 1 | 60 | 150 | Na+_ion
0 | 0.25119 | 0.3398566 | -0.1168919 | 2 | 1.932456 | 1 | 60 | 150 | Na+_ion
0 | 0.2 | 0.3441033 | -0.1061343 | 2 | 1.932456 | 1 | 60 | 150 | Na+_ion
0 | 0.15849 | 0.3490152 | -0.09557249 | 2 | 1.932456 | 1 | 60 | 150 | Na+_ion
0 | 0.12619 | 0.3523449 | -0.083833 | 2 | 1.932456 | 1 | 60 | 150 | Na+_ion
0 | 0.1 | 0.3546407 | -0.0710821 | 2 | 1.932456 | 1 | 60 | 150 | Na+_ion
0 | 0.079621 | 0.3491374 | -0.05777544 | 2 | 1.932456 | 1 | 60 | 150 | Na+_ion
0 | 0.063246 | 0.3435205 | -0.04477522 | 2 | 1.932456 | 1 | 60 | 150 | Na+_ion
0 | 0.050238 | 0.3495729 | -0.03387661 | 2 | 1.932456 | 1 | 60 | 150 | Na+_ion
0 | 0.039905 | 0.337445 | -0.02224248 | 2 | 1.932456 | 1 | 60 | 150 | Na+_ion
0 | 0.031698 | 0.3399297 | -0.01251936 | 2 | 1.932456 | 1 | 60 | 150 | Na+_ion
0 | 0.025179 | 0.3406126 | -0.003500146 | 2 | 1.932456 | 1 | 60 | 150 | Na+_ion
0 | 0.02 | 0.3408066 | 0.005044832 | 2 | 1.932456 | 1 | 60 | 150 | Na+_ion
0 | 0.015887 | 0.3391846 | 0.0128633 | 2 | 1.932456 | 1 | 60 | 150 | Na+_ion
0 | 0.012619 | 0.3375181 | 0.0201821 | 2 | 1.932456 | 1 | 60 | 150 | Na+_ion
0 | 0.010024 | 0.3338933 | 0.02638829 | 2 | 1.932456 | 1 | 60 | 150 | Na+_ion
2 | 20000 | 0.0108662 | 0.004704237 | 2 | 1.953139 | 1 | 60 | 150 | Na+_ion
2 | 15890 | 0.0433304 | -0.001874344 | 2 | 1.953139 | 1 | 60 | 150 | Na+_ion
2 | 12619 | 0.04478923 | -0.002142876 | 2 | 1.953139 | 1 | 60 | 150 | Na+_ion
2 | 10020 | 0.04584553 | -0.002622516 | 2 | 1.953139 | 1 | 60 | 150 | Na+_ion
2 | 7962 | 0.04602087 | -0.002745179 | 2 | 1.953139 | 1 | 60 | 150 | Na+_ion
2 | 6324.6 | 0.04561672 | -0.002593164 | 2 | 1.953139 | 1 | 60 | 150 | Na+_ion
2 | 5023.8 | 0.04552775 | -0.00258982 | 2 | 1.953139 | 1 | 60 | 150 | Na+_ion
2 | 3991 | 0.04573839 | -0.002683323 | 2 | 1.953139 | 1 | 60 | 150 | Na+_ion
2 | 3169.8 | 0.04603978 | -0.002794143 | 2 | 1.953139 | 1 | 60 | 150 | Na+_ion
2 | 2517.9 | 0.0464035 | -0.003005997 | 2 | 1.953139 | 1 | 60 | 150 | Na+_ion
2 | 2000 | 0.04678422 | -0.003206064 | 2 | 1.953139 | 1 | 60 | 150 | Na+_ion
2 | 1588.7 | 0.04712061 | -0.0034149 | 2 | 1.953139 | 1 | 60 | 150 | Na+_ion
2 | 1261.9 | 0.0475142 | -0.003724274 | 2 | 1.953139 | 1 | 60 | 150 | Na+_ion
2 | 1002.4 | 0.04789781 | -0.004133766 | 2 | 1.953139 | 1 | 60 | 150 | Na+_ion
2 | 796.21 | 0.04835305 | -0.004606911 | 2 | 1.953139 | 1 | 60 | 150 | Na+_ion
2 | 632.46 | 0.04882303 | -0.005183338 | 2 | 1.953139 | 1 | 60 | 150 | Na+_ion
2 | 502.38 | 0.04939072 | -0.005850481 | 2 | 1.953139 | 1 | 60 | 150 | Na+_ion
2 | 399.05 | 0.05004443 | -0.006592798 | 2 | 1.953139 | 1 | 60 | 150 | Na+_ion
2 | 316.98 | 0.0506846 | -0.007527218 | 2 | 1.953139 | 1 | 60 | 150 | Na+_ion
2 | 251.79 | 0.05140686 | -0.008640034 | 2 | 1.953139 | 1 | 60 | 150 | Na+_ion
2 | 200 | 0.05219195 | -0.009947385 | 2 | 1.953139 | 1 | 60 | 150 | Na+_ion
2 | 158.87 | 0.05311095 | -0.01158721 | 2 | 1.953139 | 1 | 60 | 150 | Na+_ion
2 | 126.19 | 0.05418239 | -0.01354262 | 2 | 1.953139 | 1 | 60 | 150 | Na+_ion
2 | 100.24 | 0.0554464 | -0.01591074 | 2 | 1.953139 | 1 | 60 | 150 | Na+_ion
2 | 79.621 | 0.05698782 | -0.0187376 | 2 | 1.953139 | 1 | 60 | 150 | Na+_ion
2 | 63.246 | 0.05882094 | -0.02208464 | 2 | 1.953139 | 1 | 60 | 150 | Na+_ion
2 | 50.238 | 0.06120473 | -0.02606194 | 2 | 1.953139 | 1 | 60 | 150 | Na+_ion
2 | 39.905 | 0.06408526 | -0.03074449 | 2 | 1.953139 | 1 | 60 | 150 | Na+_ion
2 | 31.698 | 0.0675232 | -0.03621581 | 2 | 1.953139 | 1 | 60 | 150 | Na+_ion
2 | 25.179 | 0.07208968 | -0.04251378 | 2 | 1.953139 | 1 | 60 | 150 | Na+_ion
2 | 20 | 0.07845487 | -0.04957924 | 2 | 1.953139 | 1 | 60 | 150 | Na+_ion
2 | 15.887 | 0.08738835 | -0.05722241 | 2 | 1.953139 | 1 | 60 | 150 | Na+_ion
2 | 12.619 | 0.09583302 | -0.06628355 | 2 | 1.953139 | 1 | 60 | 150 | Na+_ion
2 | 10.024 | 0.1061462 | -0.07663447 | 2 | 1.953139 | 1 | 60 | 150 | Na+_ion
2 | 7.9621 | 0.1184505 | -0.08807545 | 2 | 1.953139 | 1 | 60 | 150 | Na+_ion
2 | 6.3246 | 0.1326379 | -0.1007306 | 2 | 1.953139 | 1 | 60 | 150 | Na+_ion
2 | 5.0238 | 0.1499197 | -0.1144751 | 2 | 1.953139 | 1 | 60 | 150 | Na+_ion
2 | 3.9905 | 0.1700476 | -0.1290754 | 2 | 1.953139 | 1 | 60 | 150 | Na+_ion
2 | 3.1698 | 0.1938119 | -0.1447748 | 2 | 1.953139 | 1 | 60 | 150 | Na+_ion
2 | 2.5179 | 0.2106168 | -0.1531943 | 2 | 1.953139 | 1 | 60 | 150 | Na+_ion
2 | 2 | 0.2237805 | -0.157083 | 2 | 1.953139 | 1 | 60 | 150 | Na+_ion
2 | 1.5887 | 0.2191778 | -0.147244 | 2 | 1.953139 | 1 | 60 | 150 | Na+_ion
2 | 1.2619 | 0.2283325 | -0.1452305 | 2 | 1.953139 | 1 | 60 | 150 | Na+_ion
2 | 1.0024 | 0.2309263 | -0.1387596 | 2 | 1.953139 | 1 | 60 | 150 | Na+_ion
2 | 0.79621 | 0.2536473 | -0.142882 | 2 | 1.953139 | 1 | 60 | 150 | Na+_ion
2 | 0.63246 | 0.308479 | -0.1548559 | 2 | 1.953139 | 1 | 60 | 150 | Na+_ion
2 | 0.50238 | 0.3181624 | -0.1456856 | 2 | 1.953139 | 1 | 60 | 150 | Na+_ion
2 | 0.39905 | 0.3262885 | -0.1363557 | 2 | 1.953139 | 1 | 60 | 150 | Na+_ion
2 | 0.31623 | 0.3327321 | -0.127223 | 2 | 1.953139 | 1 | 60 | 150 | Na+_ion
2 | 0.25119 | 0.338517 | -0.1164842 | 2 | 1.953139 | 1 | 60 | 150 | Na+_ion
2 | 0.2 | 0.3441034 | -0.1062942 | 2 | 1.953139 | 1 | 60 | 150 | Na+_ion
2 | 0.15849 | 0.348754 | -0.09544778 | 2 | 1.953139 | 1 | 60 | 150 | Na+_ion
2 | 0.12619 | 0.3525396 | -0.0840234 | 2 | 1.953139 | 1 | 60 | 150 | Na+_ion
2 | 0.1 | 0.3550776 | -0.07180981 | 2 | 1.953139 | 1 | 60 | 150 | Na+_ion
2 | 0.079621 | 0.3572583 | -0.06021124 | 2 | 1.953139 | 1 | 60 | 150 | Na+_ion
2 | 0.063246 | 0.3516957 | -0.04747327 | 2 | 1.953139 | 1 | 60 | 150 | Na+_ion
2 | 0.050238 | 0.3563963 | -0.03554164 | 2 | 1.953139 | 1 | 60 | 150 | Na+_ion
2 | 0.039905 | 0.3507604 | -0.02420073 | 2 | 1.953139 | 1 | 60 | 150 | Na+_ion
2 | 0.031698 | 0.3520696 | -0.01390557 | 2 | 1.953139 | 1 | 60 | 150 | Na+_ion
2 | 0.025179 | 0.3524648 | -0.003431222 | 2 | 1.953139 | 1 | 60 | 150 | Na+_ion
2 | 0.02 | 0.3425002 | 0.005026231 | 2 | 1.953139 | 1 | 60 | 150 | Na+_ion
2 | 0.015887 | 0.3413387 | 0.01258453 | 2 | 1.953139 | 1 | 60 | 150 | Na+_ion
2 | 0.012619 | 0.3397123 | 0.02007236 | 2 | 1.953139 | 1 | 60 | 150 | Na+_ion
2 | 0.010024 | 0.3382499 | 0.02659396 | 2 | 1.953139 | 1 | 60 | 150 | Na+_ion
4 | 20000 | 0.04235506 | -0.001926225 | 2 | 1.965092 | 1 | 60 | 150 | Na+_ion
4 | 15890 | 0.04368876 | -0.002104637 | 2 | 1.965092 | 1 | 60 | 150 | Na+_ion
4 | 12619 | 0.04520102 | -0.002549002 | 2 | 1.965092 | 1 | 60 | 150 | Na+_ion
4 | 10020 | 0.0444413 | -0.002371388 | 2 | 1.965092 | 1 | 60 | 150 | Na+_ion
4 | 7962 | 0.04571332 | -0.002723531 | 2 | 1.965092 | 1 | 60 | 150 | Na+_ion
4 | 6324.6 | 0.04548256 | -0.002617802 | 2 | 1.965092 | 1 | 60 | 150 | Na+_ion
4 | 5023.8 | 0.04552538 | -0.002644436 | 2 | 1.965092 | 1 | 60 | 150 | Na+_ion
4 | 3991 | 0.04580766 | -0.002764113 | 2 | 1.965092 | 1 | 60 | 150 | Na+_ion
4 | 3169.8 | 0.04613757 | -0.002890178 | 2 | 1.965092 | 1 | 60 | 150 | Na+_ion
4 | 2517.9 | 0.04652802 | -0.003083195 | 2 | 1.965092 | 1 | 60 | 150 | Na+_ion
4 | 2000 | 0.04693971 | -0.003302577 | 2 | 1.965092 | 1 | 60 | 150 | Na+_ion
4 | 1588.7 | 0.04729183 | -0.003517732 | 2 | 1.965092 | 1 | 60 | 150 | Na+_ion
4 | 1261.9 | 0.04767834 | -0.003822591 | 2 | 1.965092 | 1 | 60 | 150 | Na+_ion
4 | 1002.4 | 0.04809233 | -0.004254917 | 2 | 1.965092 | 1 | 60 | 150 | Na+_ion
4 | 796.21 | 0.04857005 | -0.004700156 | 2 | 1.965092 | 1 | 60 | 150 | Na+_ion
4 | 632.46 | 0.04906303 | -0.005291953 | 2 | 1.965092 | 1 | 60 | 150 | Na+_ion
4 | 502.38 | 0.04965546 | -0.005969042 | 2 | 1.965092 | 1 | 60 | 150 | Na+_ion
4 | 399.05 | 0.05031626 | -0.006729008 | 2 | 1.965092 | 1 | 60 | 150 | Na+_ion
4 | 316.98 | 0.05099159 | -0.007590352 | 2 | 1.965092 | 1 | 60 | 150 | Na+_ion
4 | 251.79 | 0.05173192 | -0.008657497 | 2 | 1.965092 | 1 | 60 | 150 | Na+_ion
4 | 200 | 0.05254117 | -0.01001119 | 2 | 1.965092 | 1 | 60 | 150 | Na+_ion
4 | 158.87 | 0.05346802 | -0.01156691 | 2 | 1.965092 | 1 | 60 | 150 | Na+_ion
4 | 126.19 | 0.05457302 | -0.01352878 | 2 | 1.965092 | 1 | 60 | 150 | Na+_ion
4 | 100.24 | 0.05585493 | -0.01585911 | 2 | 1.965092 | 1 | 60 | 150 | Na+_ion
4 | 79.621 | 0.05740654 | -0.01861672 | 2 | 1.965092 | 1 | 60 | 150 | Na+_ion
4 | 63.246 | 0.05925675 | -0.02189261 | 2 | 1.965092 | 1 | 60 | 150 | Na+_ion
4 | 50.238 | 0.06164451 | -0.02577511 | 2 | 1.965092 | 1 | 60 | 150 | Na+_ion
4 | 39.905 | 0.06451352 | -0.03034436 | 2 | 1.965092 | 1 | 60 | 150 | Na+_ion
4 | 31.698 | 0.06793888 | -0.03565115 | 2 | 1.965092 | 1 | 60 | 150 | Na+_ion
4 | 25.179 | 0.0724632 | -0.04172598 | 2 | 1.965092 | 1 | 60 | 150 | Na+_ion
4 | 20 | 0.07876641 | -0.04852014 | 2 | 1.965092 | 1 | 60 | 150 | Na+_ion
4 | 15.887 | 0.08760497 | -0.05585556 | 2 | 1.965092 | 1 | 60 | 150 | Na+_ion
4 | 12.619 | 0.09609986 | -0.06466533 | 2 | 1.965092 | 1 | 60 | 150 | Na+_ion
4 | 10.024 | 0.1058427 | -0.07458148 | 2 | 1.965092 | 1 | 60 | 150 | Na+_ion
4 | 7.9621 | 0.1177082 | -0.08560842 | 2 | 1.965092 | 1 | 60 | 150 | Na+_ion
4 | 6.3246 | 0.1319115 | -0.09786685 | 2 | 1.965092 | 1 | 60 | 150 | Na+_ion
4 | 5.0238 | 0.1483884 | -0.1109392 | 2 | 1.965092 | 1 | 60 | 150 | Na+_ion
4 | 3.9905 | 0.168076 | -0.1246837 | 2 | 1.965092 | 1 | 60 | 150 | Na+_ion
4 | 3.1698 | 0.189494 | -0.1389602 | 2 | 1.965092 | 1 | 60 | 150 | Na+_ion
4 | 2.5179 | 0.2123908 | -0.1514848 | 2 | 1.965092 | 1 | 60 | 150 | Na+_ion
4 | 2 | 0.2208147 | -0.1520046 | 2 | 1.965092 | 1 | 60 | 150 | Na+_ion
4 | 1.5887 | 0.2161054 | -0.142978 | 2 | 1.965092 | 1 | 60 | 150 | Na+_ion
4 | 1.2619 | 0.2277296 | -0.1425169 | 2 | 1.965092 | 1 | 60 | 150 | Na+_ion
4 | 1.0024 | 0.2295593 | -0.1363335 | 2 | 1.965092 | 1 | 60 | 150 | Na+_ion
4 | 0.79621 | 0.2380957 | -0.1323064 | 2 | 1.965092 | 1 | 60 | 150 | Na+_ion
4 | 0.63246 | 0.3081199 | -0.1529509 | 2 | 1.965092 | 1 | 60 | 150 | Na+_ion
4 | 0.50238 | 0.3171829 | -0.1438598 | 2 | 1.965092 | 1 | 60 | 150 | Na+_ion
4 | 0.39905 | 0.3250467 | -0.1355502 | 2 | 1.965092 | 1 | 60 | 150 | Na+_ion
4 | 0.31623 | 0.3317247 | -0.1254149 | 2 | 1.965092 | 1 | 60 | 150 | Na+_ion
4 | 0.25119 | 0.3376155 | -0.1161084 | 2 | 1.965092 | 1 | 60 | 150 | Na+_ion
4 | 0.2 | 0.3423042 | -0.1054172 | 2 | 1.965092 | 1 | 60 | 150 | Na+_ion
4 | 0.15849 | 0.349342 | -0.09372887 | 2 | 1.965092 | 1 | 60 | 150 | Na+_ion
4 | 0.12619 | 0.351381 | -0.08430872 | 2 | 1.965092 | 1 | 60 | 150 | Na+_ion
4 | 0.1 | 0.3548791 | -0.0720287 | 2 | 1.965092 | 1 | 60 | 150 | Na+_ion
4 | 0.079621 | 0.3577504 | -0.06041781 | 2 | 1.965092 | 1 | 60 | 150 | Na+_ion
4 | 0.063246 | 0.3541923 | -0.04782396 | 2 | 1.965092 | 1 | 60 | 150 | Na+_ion
4 | 0.050238 | 0.3589174 | -0.03638214 | 2 | 1.965092 | 1 | 60 | 150 | Na+_ion
4 | 0.039905 | 0.3544503 | -0.02405385 | 2 | 1.965092 | 1 | 60 | 150 | Na+_ion
4 | 0.031698 | 0.3560068 | -0.01457965 | 2 | 1.965092 | 1 | 60 | 150 | Na+_ion
4 | 0.025179 | 0.3503233 | -0.003516445 | 2 | 1.965092 | 1 | 60 | 150 | Na+_ion
4 | 0.02 | 0.3505287 | 0.005328376 | 2 | 1.965092 | 1 | 60 | 150 | Na+_ion
4 | 0.015887 | 0.3492226 | 0.0137484 | 2 | 1.965092 | 1 | 60 | 150 | Na+_ion
4 | 0.012619 | 0.3478139 | 0.02011192 | 2 | 1.965092 | 1 | 60 | 150 | Na+_ion
4 | 0.010024 | 0.3455544 | 0.02635896 | 2 | 1.965092 | 1 | 60 | 150 | Na+_ion
6 | 20000 | 0.0001452101 | -0.001677086 | 2 | 1.975574 | 1 | 60 | 150 | Na+_ion
6 | 15890 | 0.04344351 | -0.002026199 | 2 | 1.975574 | 1 | 60 | 150 | Na+_ion
6 | 12619 | 0.04505127 | -0.002448803 | 2 | 1.975574 | 1 | 60 | 150 | Na+_ion
6 | 10020 | 0.04615645 | -0.002763902 | 2 | 1.975574 | 1 | 60 | 150 | Na+_ion
6 | 7962 | 0.04606741 | -0.002796923 | 2 | 1.975574 | 1 | 60 | 150 | Na+_ion
6 | 6324.6 | 0.04576839 | -0.002674082 | 2 | 1.975574 | 1 | 60 | 150 | Na+_ion
6 | 5023.8 | 0.0457184 | -0.002702305 | 2 | 1.975574 | 1 | 60 | 150 | Na+_ion
6 | 3991 | 0.0459825 | -0.00282326 | 2 | 1.975574 | 1 | 60 | 150 | Na+_ion
6 | 3169.8 | 0.04637853 | -0.002964934 | 2 | 1.975574 | 1 | 60 | 150 | Na+_ion
6 | 2517.9 | 0.04681955 | -0.003186193 | 2 | 1.975574 | 1 | 60 | 150 | Na+_ion
6 | 2000 | 0.04725952 | -0.003397337 | 2 | 1.975574 | 1 | 60 | 150 | Na+_ion
6 | 1588.7 | 0.04763895 | -0.003600348 | 2 | 1.975574 | 1 | 60 | 150 | Na+_ion
6 | 1261.9 | 0.04804186 | -0.003932321 | 2 | 1.975574 | 1 | 60 | 150 | Na+_ion
6 | 1002.4 | 0.04847834 | -0.004338166 | 2 | 1.975574 | 1 | 60 | 150 | Na+_ion
6 | 796.21 | 0.04893435 | -0.004771518 | 2 | 1.975574 | 1 | 60 | 150 | Na+_ion
6 | 632.46 | 0.04945942 | -0.005363687 | 2 | 1.975574 | 1 | 60 | 150 | Na+_ion
6 | 502.38 | 0.05003524 | -0.006017357 | 2 | 1.975574 | 1 | 60 | 150 | Na+_ion
6 | 399.05 | 0.05070954 | -0.006766608 | 2 | 1.975574 | 1 | 60 | 150 | Na+_ion
6 | 316.98 | 0.05141637 | -0.007649247 | 2 | 1.975574 | 1 | 60 | 150 | Na+_ion
6 | 251.79 | 0.05213988 | -0.008699891 | 2 | 1.975574 | 1 | 60 | 150 | Na+_ion
6 | 200 | 0.0529919 | -0.009989711 | 2 | 1.975574 | 1 | 60 | 150 | Na+_ion
6 | 158.87 | 0.05394233 | -0.01155419 | 2 | 1.975574 | 1 | 60 | 150 | Na+_ion
6 | 126.19 | 0.05505303 | -0.01341205 | 2 | 1.975574 | 1 | 60 | 150 | Na+_ion
6 | 100.24 | 0.05634936 | -0.01568344 | 2 | 1.975574 | 1 | 60 | 150 | Na+_ion
6 | 79.621 | 0.0579132 | -0.01839867 | 2 | 1.975574 | 1 | 60 | 150 | Na+_ion
6 | 63.246 | 0.0597612 | -0.02159246 | 2 | 1.975574 | 1 | 60 | 150 | Na+_ion
6 | 50.238 | 0.06216181 | -0.02537205 | 2 | 1.975574 | 1 | 60 | 150 | Na+_ion
6 | 39.905 | 0.06502714 | -0.02977533 | 2 | 1.975574 | 1 | 60 | 150 | Na+_ion
6 | 31.698 | 0.06845852 | -0.03491988 | 2 | 1.975574 | 1 | 60 | 150 | Na+_ion
6 | 25.179 | 0.07296967 | -0.040833 | 2 | 1.975574 | 1 | 60 | 150 | Na+_ion
6 | 20 | 0.07922805 | -0.0474501 | 2 | 1.975574 | 1 | 60 | 150 | Na+_ion
6 | 15.887 | 0.08796822 | -0.05459182 | 2 | 1.975574 | 1 | 60 | 150 | Na+_ion
6 | 12.619 | 0.09614937 | -0.06276694 | 2 | 1.975574 | 1 | 60 | 150 | Na+_ion
6 | 10.024 | 0.1058404 | -0.07217774 | 2 | 1.975574 | 1 | 60 | 150 | Na+_ion
6 | 7.9621 | 0.1172876 | -0.08280162 | 2 | 1.975574 | 1 | 60 | 150 | Na+_ion
6 | 6.3246 | 0.1311574 | -0.09433106 | 2 | 1.975574 | 1 | 60 | 150 | Na+_ion
6 | 5.0238 | 0.147368 | -0.1066445 | 2 | 1.975574 | 1 | 60 | 150 | Na+_ion
6 | 3.9905 | 0.1659679 | -0.1199765 | 2 | 1.975574 | 1 | 60 | 150 | Na+_ion
6 | 3.1698 | 0.1874685 | -0.1335036 | 2 | 1.975574 | 1 | 60 | 150 | Na+_ion
6 | 2.5179 | 0.2084012 | -0.1448275 | 2 | 1.975574 | 1 | 60 | 150 | Na+_ion
6 | 2 | 0.221799 | -0.1491593 | 2 | 1.975574 | 1 | 60 | 150 | Na+_ion
6 | 1.5887 | 0.2190333 | -0.1412919 | 2 | 1.975574 | 1 | 60 | 150 | Na+_ion
6 | 1.2619 | 0.227098 | -0.1400854 | 2 | 1.975574 | 1 | 60 | 150 | Na+_ion
6 | 1.0024 | 0.2299153 | -0.1342986 | 2 | 1.975574 | 1 | 60 | 150 | Na+_ion
6 | 0.79621 | 0.2378697 | -0.129866 | 2 | 1.975574 | 1 | 60 | 150 | Na+_ion
6 | 0.63246 | 0.3075959 | -0.1511286 | 2 | 1.975574 | 1 | 60 | 150 | Na+_ion
6 | 0.50238 | 0.3168273 | -0.1433508 | 2 | 1.975574 | 1 | 60 | 150 | Na+_ion
6 | 0.39905 | 0.3241465 | -0.1338634 | 2 | 1.975574 | 1 | 60 | 150 | Na+_ion
6 | 0.31623 | 0.3306551 | -0.1243908 | 2 | 1.975574 | 1 | 60 | 150 | Na+_ion
6 | 0.25119 | 0.3373385 | -0.1143463 | 2 | 1.975574 | 1 | 60 | 150 | Na+_ion
6 | 0.2 | 0.3418033 | -0.1046166 | 2 | 1.975574 | 1 | 60 | 150 | Na+_ion
6 | 0.15849 | 0.3469205 | -0.09420435 | 2 | 1.975574 | 1 | 60 | 150 | Na+_ion
6 | 0.12619 | 0.3495483 | -0.08332403 | 2 | 1.975574 | 1 | 60 | 150 | Na+_ion
6 | 0.1 | 0.3540762 | -0.07213581 | 2 | 1.975574 | 1 | 60 | 150 | Na+_ion
6 | 0.079621 | 0.3527719 | -0.05980313 | 2 | 1.975574 | 1 | 60 | 150 | Na+_ion
6 | 0.063246 | 0.3539768 | -0.04825562 | 2 | 1.975574 | 1 | 60 | 150 | Na+_ion
6 | 0.050238 | 0.3586237 | -0.03687833 | 2 | 1.975574 | 1 | 60 | 150 | Na+_ion
6 | 0.039905 | 0.3556498 | -0.02464032 | 2 | 1.975574 | 1 | 60 | 150 | Na+_ion
6 | 0.031698 | 0.3577831 | -0.01441975 | 2 | 1.975574 | 1 | 60 | 150 | Na+_ion
6 | 0.025179 | 0.3537264 | -0.004183607 | 2 | 1.975574 | 1 | 60 | 150 | Na+_ion
6 | 0.02 | 0.3534938 | 0.004209337 | 2 | 1.975574 | 1 | 60 | 150 | Na+_ion
6 | 0.015887 | 0.351869 | 0.01240157 | 2 | 1.975574 | 1 | 60 | 150 | Na+_ion
6 | 0.012619 | 0.3502461 | 0.01985613 | 2 | 1.975574 | 1 | 60 | 150 | Na+_ion
6 | 0.010024 | 0.3481057 | 0.02564643 | 2 | 1.975574 | 1 | 60 | 150 | Na+_ion