## Sheet1
Time(h) | Freq | Zreal | Zimag | ppm | mean_voltage | current | temperature | flow | Label
0 | 20015.62 | 0.0535274 | -0.0034992 | 10 | 2.237373 | 1 | 60 | 150 | Cr3+_ion
0 | 15890.62 | 0.0550822 | -0.0050451 | 10 | 2.237373 | 1 | 60 | 150 | Cr3+_ion
0 | 12609.38 | 0.0566401 | -0.0063691 | 10 | 2.237373 | 1 | 60 | 150 | Cr3+_ion
0 | 10078.13 | 0.0582355 | -0.0074457 | 10 | 2.237373 | 1 | 60 | 150 | Cr3+_ion
0 | 8015.625 | 0.059899 | -0.0084065 | 10 | 2.237373 | 1 | 60 | 150 | Cr3+_ion
0 | 6328.125 | 0.0616914 | -0.0092593 | 10 | 2.237373 | 1 | 60 | 150 | Cr3+_ion
0 | 5015.625 | 0.0635683 | -0.0099692 | 10 | 2.237373 | 1 | 60 | 150 | Cr3+_ion
0 | 3984.375 | 0.0655109 | -0.0105231 | 10 | 2.237373 | 1 | 60 | 150 | Cr3+_ion
0 | 3170.956 | 0.0674816 | -0.0108995 | 10 | 2.237373 | 1 | 60 | 150 | Cr3+_ion
0 | 2527.573 | 0.0694717 | -0.0111069 | 10 | 2.237373 | 1 | 60 | 150 | Cr3+_ion
0 | 1976.103 | 0.0716225 | -0.0111163 | 10 | 2.237373 | 1 | 60 | 150 | Cr3+_ion
0 | 1577.524 | 0.0735471 | -0.0109894 | 10 | 2.237373 | 1 | 60 | 150 | Cr3+_ion
0 | 1265.625 | 0.0752489 | -0.0107536 | 10 | 2.237373 | 1 | 60 | 150 | Cr3+_ion
0 | 998.264 | 0.0770431 | -0.0104486 | 10 | 2.237373 | 1 | 60 | 150 | Cr3+_ion
0 | 796.875 | 0.0786164 | -0.0100912 | 10 | 2.237373 | 1 | 60 | 150 | Cr3+_ion
0 | 627.7902 | 0.0801336 | -0.0097496 | 10 | 2.237373 | 1 | 60 | 150 | Cr3+_ion
0 | 505.5147 | 0.0814393 | -0.0094476 | 10 | 2.237373 | 1 | 60 | 150 | Cr3+_ion
0 | 397.9953 | 0.0828062 | -0.0091801 | 10 | 2.237373 | 1 | 60 | 150 | Cr3+_ion
0 | 315.5048 | 0.0840705 | -0.0089701 | 10 | 2.237373 | 1 | 60 | 150 | Cr3+_ion
0 | 252.4038 | 0.0852571 | -0.0088206 | 10 | 2.237373 | 1 | 60 | 150 | Cr3+_ion
0 | 198.6229 | 0.0865122 | -0.0087141 | 10 | 2.237373 | 1 | 60 | 150 | Cr3+_ion
0 | 158.3615 | 0.087662 | -0.0086583 | 10 | 2.237373 | 1 | 60 | 150 | Cr3+_ion
0 | 125.558 | 0.0888321 | -0.0086417 | 10 | 2.237373 | 1 | 60 | 150 | Cr3+_ion
0 | 100.4464 | 0.0899206 | -0.0086955 | 10 | 2.237373 | 1 | 60 | 150 | Cr3+_ion
0 | 79.00281 | 0.091065 | -0.0088002 | 10 | 2.237373 | 1 | 60 | 150 | Cr3+_ion
0 | 63.3446 | 0.0921075 | -0.0089925 | 10 | 2.237373 | 1 | 60 | 150 | Cr3+_ion
0 | 50.22321 | 0.0931893 | -0.0093227 | 10 | 2.237373 | 1 | 60 | 150 | Cr3+_ion
0 | 38.42213 | 0.0944798 | -0.009863 | 10 | 2.237373 | 1 | 60 | 150 | Cr3+_ion
0 | 31.25 | 0.095473 | -0.0103621 | 10 | 2.237373 | 1 | 60 | 150 | Cr3+_ion
0 | 24.93351 | 0.0966372 | -0.0111048 | 10 | 2.237373 | 1 | 60 | 150 | Cr3+_ion
0 | 19.86229 | 0.098436 | -0.0120894 | 10 | 2.237373 | 1 | 60 | 150 | Cr3+_ion
0 | 15.625 | 0.0999518 | -0.0133246 | 10 | 2.237373 | 1 | 60 | 150 | Cr3+_ion
0 | 12.40079 | 0.1015774 | -0.0147496 | 10 | 2.237373 | 1 | 60 | 150 | Cr3+_ion
0 | 9.93114 | 0.1031251 | -0.0163943 | 10 | 2.237373 | 1 | 60 | 150 | Cr3+_ion
0 | 7.944915 | 0.1052618 | -0.0182669 | 10 | 2.237373 | 1 | 60 | 150 | Cr3+_ion
0 | 6.317385 | 0.1074904 | -0.0203329 | 10 | 2.237373 | 1 | 60 | 150 | Cr3+_ion
0 | 5.008013 | 0.1106361 | -0.0226476 | 10 | 2.237373 | 1 | 60 | 150 | Cr3+_ion
0 | 3.945707 | 0.1142479 | -0.0250088 | 10 | 2.237373 | 1 | 60 | 150 | Cr3+_ion
0 | 3.158693 | 0.1180372 | -0.0270574 | 10 | 2.237373 | 1 | 60 | 150 | Cr3+_ion
0 | 2.504006 | 0.1225485 | -0.0289168 | 10 | 2.237373 | 1 | 60 | 150 | Cr3+_ion
0 | 1.998082 | 0.12728 | -0.0304679 | 10 | 2.237373 | 1 | 60 | 150 | Cr3+_ion
0 | 1.584686 | 0.1324686 | -0.0317832 | 10 | 2.237373 | 1 | 60 | 150 | Cr3+_ion
0 | 1.266892 | 0.137764 | -0.0325615 | 10 | 2.237373 | 1 | 60 | 150 | Cr3+_ion
0 | 0.999041 | 0.1434435 | -0.0329527 | 10 | 2.237373 | 1 | 60 | 150 | Cr3+_ion
0 | 0.7923428 | 0.1488228 | -0.0328372 | 10 | 2.237373 | 1 | 60 | 150 | Cr3+_ion
0 | 0.6334459 | 0.1538076 | -0.0325164 | 10 | 2.237373 | 1 | 60 | 150 | Cr3+_ion
0 | 0.5040323 | 0.1588418 | -0.0317155 | 10 | 2.237373 | 1 | 60 | 150 | Cr3+_ion
0 | 0.400641 | 0.1635028 | -0.0304098 | 10 | 2.237373 | 1 | 60 | 150 | Cr3+_ion
0 | 0.316723 | 0.1677412 | -0.0288191 | 10 | 2.237373 | 1 | 60 | 150 | Cr3+_ion
0 | 0.2520161 | 0.1717186 | -0.0272056 | 10 | 2.237373 | 1 | 60 | 150 | Cr3+_ion
0 | 0.2003205 | 0.1750638 | -0.0251641 | 10 | 2.237373 | 1 | 60 | 150 | Cr3+_ion
0 | 0.1588983 | 0.1780365 | -0.0225864 | 10 | 2.237373 | 1 | 60 | 150 | Cr3+_ion
0 | 0.1260081 | 0.1800766 | -0.0193283 | 10 | 2.237373 | 1 | 60 | 150 | Cr3+_ion
0 | 0.1001603 | 0.1813754 | -0.0153312 | 10 | 2.237373 | 1 | 60 | 150 | Cr3+_ion
0 | 0.0794492 | 0.1807219 | -0.0105879 | 10 | 2.237373 | 1 | 60 | 150 | Cr3+_ion
0 | 0.0631739 | 0.1798905 | -0.0065598 | 10 | 2.237373 | 1 | 60 | 150 | Cr3+_ion
0 | 0.0501337 | 0.1783561 | -0.0029866 | 10 | 2.237373 | 1 | 60 | 150 | Cr3+_ion
0 | 0.0398258 | 0.1761479 | 0.0002036 | 10 | 2.237373 | 1 | 60 | 150 | Cr3+_ion
0 | 0.0316296 | 0.1732128 | 0.0023879 | 10 | 2.237373 | 1 | 60 | 150 | Cr3+_ion
0 | 0.0251206 | 0.1707932 | 0.0040294 | 10 | 2.237373 | 1 | 60 | 150 | Cr3+_ion
0 | 0.0199553 | 0.16736 | 0.0047701 | 10 | 2.237373 | 1 | 60 | 150 | Cr3+_ion
0 | 0.0158522 | 0.1651935 | 0.0055363 | 10 | 2.237373 | 1 | 60 | 150 | Cr3+_ion
0 | 0.0125907 | 0.1630611 | 0.0054406 | 10 | 2.237373 | 1 | 60 | 150 | Cr3+_ion
0 | 0.0100011 | 0.1613209 | 0.0054956 | 10 | 2.237373 | 1 | 60 | 150 | Cr3+_ion
2 | 20015.62 | 0.0539476 | -0.0039397 | 10 | 2.253918 | 1 | 60 | 150 | Cr3+_ion
2 | 15890.62 | 0.055551 | -0.0054381 | 10 | 2.253918 | 1 | 60 | 150 | Cr3+_ion
2 | 12609.38 | 0.0571697 | -0.0066931 | 10 | 2.253918 | 1 | 60 | 150 | Cr3+_ion
2 | 10078.13 | 0.0587813 | -0.0077027 | 10 | 2.253918 | 1 | 60 | 150 | Cr3+_ion
2 | 8015.625 | 0.0604598 | -0.0085788 | 10 | 2.253918 | 1 | 60 | 150 | Cr3+_ion
2 | 6328.125 | 0.0622548 | -0.0093284 | 10 | 2.253918 | 1 | 60 | 150 | Cr3+_ion
2 | 5015.625 | 0.0640594 | -0.0099674 | 10 | 2.253918 | 1 | 60 | 150 | Cr3+_ion
2 | 3984.375 | 0.065912 | -0.0104624 | 10 | 2.253918 | 1 | 60 | 150 | Cr3+_ion
2 | 3170.956 | 0.0677838 | -0.0108288 | 10 | 2.253918 | 1 | 60 | 150 | Cr3+_ion
2 | 2527.573 | 0.0696817 | -0.011067 | 10 | 2.253918 | 1 | 60 | 150 | Cr3+_ion
2 | 1976.103 | 0.0717192 | -0.0111721 | 10 | 2.253918 | 1 | 60 | 150 | Cr3+_ion
2 | 1577.524 | 0.0735669 | -0.0111506 | 10 | 2.253918 | 1 | 60 | 150 | Cr3+_ion
2 | 1265.625 | 0.0752983 | -0.0110646 | 10 | 2.253918 | 1 | 60 | 150 | Cr3+_ion
2 | 998.264 | 0.0770694 | -0.0108847 | 10 | 2.253918 | 1 | 60 | 150 | Cr3+_ion
2 | 796.875 | 0.0786913 | -0.0107328 | 10 | 2.253918 | 1 | 60 | 150 | Cr3+_ion
2 | 627.7902 | 0.0803075 | -0.0105704 | 10 | 2.253918 | 1 | 60 | 150 | Cr3+_ion
2 | 505.5147 | 0.0817342 | -0.0104461 | 10 | 2.253918 | 1 | 60 | 150 | Cr3+_ion
2 | 397.9953 | 0.0832622 | -0.0103642 | 10 | 2.253918 | 1 | 60 | 150 | Cr3+_ion
2 | 315.5048 | 0.0847139 | -0.0103299 | 10 | 2.253918 | 1 | 60 | 150 | Cr3+_ion
2 | 252.4038 | 0.0861065 | -0.0103376 | 10 | 2.253918 | 1 | 60 | 150 | Cr3+_ion
2 | 198.6229 | 0.087612 | -0.010385 | 10 | 2.253918 | 1 | 60 | 150 | Cr3+_ion
2 | 158.3615 | 0.0890181 | -0.0104711 | 10 | 2.253918 | 1 | 60 | 150 | Cr3+_ion
2 | 125.558 | 0.0904554 | -0.0106003 | 10 | 2.253918 | 1 | 60 | 150 | Cr3+_ion
2 | 100.4464 | 0.091836 | -0.0107753 | 10 | 2.253918 | 1 | 60 | 150 | Cr3+_ion
2 | 79.00281 | 0.0933018 | -0.0110475 | 10 | 2.253918 | 1 | 60 | 150 | Cr3+_ion
2 | 63.3446 | 0.0946749 | -0.0113836 | 10 | 2.253918 | 1 | 60 | 150 | Cr3+_ion
2 | 50.22321 | 0.0961177 | -0.0118435 | 10 | 2.253918 | 1 | 60 | 150 | Cr3+_ion
2 | 38.42213 | 0.0978872 | -0.0125376 | 10 | 2.253918 | 1 | 60 | 150 | Cr3+_ion
2 | 31.25 | 0.0993275 | -0.0131717 | 10 | 2.253918 | 1 | 60 | 150 | Cr3+_ion
2 | 24.93351 | 0.10096 | -0.014002 | 10 | 2.253918 | 1 | 60 | 150 | Cr3+_ion
2 | 19.86229 | 0.103264 | -0.0149868 | 10 | 2.253918 | 1 | 60 | 150 | Cr3+_ion
2 | 15.625 | 0.1053745 | -0.0161972 | 10 | 2.253918 | 1 | 60 | 150 | Cr3+_ion
2 | 12.40079 | 0.1076607 | -0.0175516 | 10 | 2.253918 | 1 | 60 | 150 | Cr3+_ion
2 | 9.93114 | 0.1098161 | -0.0189345 | 10 | 2.253918 | 1 | 60 | 150 | Cr3+_ion
2 | 7.944915 | 0.1123735 | -0.0204081 | 10 | 2.253918 | 1 | 60 | 150 | Cr3+_ion
2 | 6.317385 | 0.1154417 | -0.0219335 | 10 | 2.253918 | 1 | 60 | 150 | Cr3+_ion
2 | 5.008013 | 0.1188303 | -0.0233716 | 10 | 2.253918 | 1 | 60 | 150 | Cr3+_ion
2 | 3.945707 | 0.1228139 | -0.024664 | 10 | 2.253918 | 1 | 60 | 150 | Cr3+_ion
2 | 3.158693 | 0.1266547 | -0.0257174 | 10 | 2.253918 | 1 | 60 | 150 | Cr3+_ion
2 | 2.504006 | 0.1306882 | -0.0264245 | 10 | 2.253918 | 1 | 60 | 150 | Cr3+_ion
2 | 1.998082 | 0.1347787 | -0.0269938 | 10 | 2.253918 | 1 | 60 | 150 | Cr3+_ion
2 | 1.584686 | 0.139076 | -0.0274282 | 10 | 2.253918 | 1 | 60 | 150 | Cr3+_ion
2 | 1.266892 | 0.1432079 | -0.0276489 | 10 | 2.253918 | 1 | 60 | 150 | Cr3+_ion
2 | 0.999041 | 0.147657 | -0.0276451 | 10 | 2.253918 | 1 | 60 | 150 | Cr3+_ion
2 | 0.7923428 | 0.1518805 | -0.0273545 | 10 | 2.253918 | 1 | 60 | 150 | Cr3+_ion
2 | 0.6334459 | 0.1559392 | -0.026949 | 10 | 2.253918 | 1 | 60 | 150 | Cr3+_ion
2 | 0.5040323 | 0.1600281 | -0.0262319 | 10 | 2.253918 | 1 | 60 | 150 | Cr3+_ion
2 | 0.400641 | 0.1639244 | -0.0254021 | 10 | 2.253918 | 1 | 60 | 150 | Cr3+_ion
2 | 0.316723 | 0.1675779 | -0.0243456 | 10 | 2.253918 | 1 | 60 | 150 | Cr3+_ion
2 | 0.2520161 | 0.1709967 | -0.0229219 | 10 | 2.253918 | 1 | 60 | 150 | Cr3+_ion
2 | 0.2003205 | 0.173948 | -0.0213341 | 10 | 2.253918 | 1 | 60 | 150 | Cr3+_ion
2 | 0.1588983 | 0.1767229 | -0.0191665 | 10 | 2.253918 | 1 | 60 | 150 | Cr3+_ion
2 | 0.1260081 | 0.1785117 | -0.0163672 | 10 | 2.253918 | 1 | 60 | 150 | Cr3+_ion
2 | 0.1001603 | 0.1798508 | -0.0130887 | 10 | 2.253918 | 1 | 60 | 150 | Cr3+_ion
2 | 0.0794492 | 0.1794402 | -0.008956 | 10 | 2.253918 | 1 | 60 | 150 | Cr3+_ion
2 | 0.0631739 | 0.1791464 | -0.0051731 | 10 | 2.253918 | 1 | 60 | 150 | Cr3+_ion
2 | 0.0501337 | 0.1777469 | -0.0017183 | 10 | 2.253918 | 1 | 60 | 150 | Cr3+_ion
2 | 0.0398258 | 0.1754196 | 0.0014752 | 10 | 2.253918 | 1 | 60 | 150 | Cr3+_ion
2 | 0.0316296 | 0.1723282 | 0.0038513 | 10 | 2.253918 | 1 | 60 | 150 | Cr3+_ion
2 | 0.0251206 | 0.1699046 | 0.0055663 | 10 | 2.253918 | 1 | 60 | 150 | Cr3+_ion
2 | 0.0199553 | 0.166628 | 0.0064802 | 10 | 2.253918 | 1 | 60 | 150 | Cr3+_ion
2 | 0.0158522 | 0.163426 | 0.0070875 | 10 | 2.253918 | 1 | 60 | 150 | Cr3+_ion
2 | 0.0125907 | 0.1610537 | 0.007127 | 10 | 2.253918 | 1 | 60 | 150 | Cr3+_ion
2 | 0.0100011 | 0.1587985 | 0.0071585 | 10 | 2.253918 | 1 | 60 | 150 | Cr3+_ion
4 | 20015.62 | 0.0549447 | -0.004329 | 10 | 2.273664 | 1 | 60 | 150 | Cr3+_ion
4 | 15890.62 | 0.056606 | -0.0057761 | 10 | 2.273664 | 1 | 60 | 150 | Cr3+_ion
4 | 12609.38 | 0.0582785 | -0.0069528 | 10 | 2.273664 | 1 | 60 | 150 | Cr3+_ion
4 | 10078.13 | 0.0599054 | -0.0078823 | 10 | 2.273664 | 1 | 60 | 150 | Cr3+_ion
4 | 8015.625 | 0.0615847 | -0.0086675 | 10 | 2.273664 | 1 | 60 | 150 | Cr3+_ion
4 | 6328.125 | 0.063335 | -0.0093339 | 10 | 2.273664 | 1 | 60 | 150 | Cr3+_ion
4 | 5015.625 | 0.0651035 | -0.0098806 | 10 | 2.273664 | 1 | 60 | 150 | Cr3+_ion
4 | 3984.375 | 0.0668564 | -0.0103198 | 10 | 2.273664 | 1 | 60 | 150 | Cr3+_ion
4 | 3170.956 | 0.0686485 | -0.0106529 | 10 | 2.273664 | 1 | 60 | 150 | Cr3+_ion
4 | 2527.573 | 0.0704342 | -0.0109057 | 10 | 2.273664 | 1 | 60 | 150 | Cr3+_ion
4 | 1976.103 | 0.0723762 | -0.0110886 | 10 | 2.273664 | 1 | 60 | 150 | Cr3+_ion
4 | 1577.524 | 0.0741409 | -0.0111635 | 10 | 2.273664 | 1 | 60 | 150 | Cr3+_ion
4 | 1265.625 | 0.0758086 | -0.0111882 | 10 | 2.273664 | 1 | 60 | 150 | Cr3+_ion
4 | 998.264 | 0.0775852 | -0.0111812 | 10 | 2.273664 | 1 | 60 | 150 | Cr3+_ion
4 | 796.875 | 0.0792025 | -0.011148 | 10 | 2.273664 | 1 | 60 | 150 | Cr3+_ion
4 | 627.7902 | 0.0809187 | -0.0111657 | 10 | 2.273664 | 1 | 60 | 150 | Cr3+_ion
4 | 505.5147 | 0.0824176 | -0.0111784 | 10 | 2.273664 | 1 | 60 | 150 | Cr3+_ion
4 | 397.9953 | 0.0840792 | -0.0112316 | 10 | 2.273664 | 1 | 60 | 150 | Cr3+_ion
4 | 315.5048 | 0.0856907 | -0.0113138 | 10 | 2.273664 | 1 | 60 | 150 | Cr3+_ion
4 | 252.4038 | 0.0872384 | -0.0114263 | 10 | 2.273664 | 1 | 60 | 150 | Cr3+_ion
4 | 198.6229 | 0.0889136 | -0.0115839 | 10 | 2.273664 | 1 | 60 | 150 | Cr3+_ion
4 | 158.3615 | 0.0905072 | -0.0117696 | 10 | 2.273664 | 1 | 60 | 150 | Cr3+_ion
4 | 125.558 | 0.0921469 | -0.0120021 | 10 | 2.273664 | 1 | 60 | 150 | Cr3+_ion
4 | 100.4464 | 0.0937309 | -0.0122703 | 10 | 2.273664 | 1 | 60 | 150 | Cr3+_ion
4 | 79.00281 | 0.0954529 | -0.0126566 | 10 | 2.273664 | 1 | 60 | 150 | Cr3+_ion
4 | 63.3446 | 0.0970856 | -0.0130983 | 10 | 2.273664 | 1 | 60 | 150 | Cr3+_ion
4 | 50.22321 | 0.098856 | -0.0136128 | 10 | 2.273664 | 1 | 60 | 150 | Cr3+_ion
4 | 38.42213 | 0.1009924 | -0.0143925 | 10 | 2.273664 | 1 | 60 | 150 | Cr3+_ion
4 | 31.25 | 0.1027354 | -0.0150738 | 10 | 2.273664 | 1 | 60 | 150 | Cr3+_ion
4 | 24.93351 | 0.1047388 | -0.0159188 | 10 | 2.273664 | 1 | 60 | 150 | Cr3+_ion
4 | 19.86229 | 0.1074576 | -0.0167908 | 10 | 2.273664 | 1 | 60 | 150 | Cr3+_ion
4 | 15.625 | 0.1099905 | -0.0178246 | 10 | 2.273664 | 1 | 60 | 150 | Cr3+_ion
4 | 12.40079 | 0.1125778 | -0.0189086 | 10 | 2.273664 | 1 | 60 | 150 | Cr3+_ion
4 | 9.93114 | 0.1150654 | -0.0199816 | 10 | 2.273664 | 1 | 60 | 150 | Cr3+_ion
4 | 7.944915 | 0.1180554 | -0.0209654 | 10 | 2.273664 | 1 | 60 | 150 | Cr3+_ion
4 | 6.317385 | 0.1211928 | -0.0219514 | 10 | 2.273664 | 1 | 60 | 150 | Cr3+_ion
4 | 5.008013 | 0.1245862 | -0.0227806 | 10 | 2.273664 | 1 | 60 | 150 | Cr3+_ion
4 | 3.945707 | 0.128192 | -0.023549 | 10 | 2.273664 | 1 | 60 | 150 | Cr3+_ion
4 | 3.158693 | 0.1316766 | -0.0240778 | 10 | 2.273664 | 1 | 60 | 150 | Cr3+_ion
4 | 2.504006 | 0.1352292 | -0.0244118 | 10 | 2.273664 | 1 | 60 | 150 | Cr3+_ion
4 | 1.998082 | 0.1388055 | -0.0249181 | 10 | 2.273664 | 1 | 60 | 150 | Cr3+_ion
4 | 1.584686 | 0.1425616 | -0.0253032 | 10 | 2.273664 | 1 | 60 | 150 | Cr3+_ion
4 | 1.266892 | 0.1460899 | -0.0256116 | 10 | 2.273664 | 1 | 60 | 150 | Cr3+_ion
4 | 0.999041 | 0.1500442 | -0.0257506 | 10 | 2.273664 | 1 | 60 | 150 | Cr3+_ion
4 | 0.7923428 | 0.1539887 | -0.0256174 | 10 | 2.273664 | 1 | 60 | 150 | Cr3+_ion
4 | 0.6334459 | 0.1578277 | -0.0254347 | 10 | 2.273664 | 1 | 60 | 150 | Cr3+_ion
4 | 0.5040323 | 0.1613723 | -0.024933 | 10 | 2.273664 | 1 | 60 | 150 | Cr3+_ion
4 | 0.400641 | 0.1651841 | -0.0243241 | 10 | 2.273664 | 1 | 60 | 150 | Cr3+_ion
4 | 0.316723 | 0.1688284 | -0.0232586 | 10 | 2.273664 | 1 | 60 | 150 | Cr3+_ion
4 | 0.2520161 | 0.172097 | -0.021845 | 10 | 2.273664 | 1 | 60 | 150 | Cr3+_ion
4 | 0.2003205 | 0.1751223 | -0.0202742 | 10 | 2.273664 | 1 | 60 | 150 | Cr3+_ion
4 | 0.1588983 | 0.1775056 | -0.0182978 | 10 | 2.273664 | 1 | 60 | 150 | Cr3+_ion
4 | 0.1260081 | 0.1795209 | -0.0157261 | 10 | 2.273664 | 1 | 60 | 150 | Cr3+_ion
4 | 0.1001603 | 0.1804943 | -0.0129214 | 10 | 2.273664 | 1 | 60 | 150 | Cr3+_ion
4 | 0.0794492 | 0.1807336 | -0.0092156 | 10 | 2.273664 | 1 | 60 | 150 | Cr3+_ion
4 | 0.0631739 | 0.1803936 | -0.0057118 | 10 | 2.273664 | 1 | 60 | 150 | Cr3+_ion
4 | 0.0501337 | 0.1790681 | -0.0026039 | 10 | 2.273664 | 1 | 60 | 150 | Cr3+_ion
4 | 0.0398258 | 0.1774824 | 0.0003222 | 10 | 2.273664 | 1 | 60 | 150 | Cr3+_ion
4 | 0.0316296 | 0.1750318 | 0.0029498 | 10 | 2.273664 | 1 | 60 | 150 | Cr3+_ion
4 | 0.0251206 | 0.1722281 | 0.0046277 | 10 | 2.273664 | 1 | 60 | 150 | Cr3+_ion
4 | 0.0199553 | 0.1695788 | 0.006099 | 10 | 2.273664 | 1 | 60 | 150 | Cr3+_ion
4 | 0.0158522 | 0.166776 | 0.0072548 | 10 | 2.273664 | 1 | 60 | 150 | Cr3+_ion
4 | 0.0125907 | 0.1637394 | 0.0072143 | 10 | 2.273664 | 1 | 60 | 150 | Cr3+_ion
4 | 0.0100011 | 0.1610898 | 0.0074565 | 10 | 2.273664 | 1 | 60 | 150 | Cr3+_ion
6 | 20015.62 | 0.0561155 | -0.0048089 | 10 | 2.297832 | 1 | 60 | 150 | Cr3+_ion
6 | 15890.62 | 0.0578389 | -0.0061957 | 10 | 2.297832 | 1 | 60 | 150 | Cr3+_ion
6 | 12609.38 | 0.0595659 | -0.0072803 | 10 | 2.297832 | 1 | 60 | 150 | Cr3+_ion
6 | 10078.13 | 0.0612232 | -0.0081314 | 10 | 2.297832 | 1 | 60 | 150 | Cr3+_ion
6 | 8015.625 | 0.0629185 | -0.0088007 | 10 | 2.297832 | 1 | 60 | 150 | Cr3+_ion
6 | 6328.125 | 0.0646736 | -0.0093723 | 10 | 2.297832 | 1 | 60 | 150 | Cr3+_ion
6 | 5015.625 | 0.0663706 | -0.0098255 | 10 | 2.297832 | 1 | 60 | 150 | Cr3+_ion
6 | 3984.375 | 0.0680923 | -0.0101892 | 10 | 2.297832 | 1 | 60 | 150 | Cr3+_ion
6 | 3170.956 | 0.0697976 | -0.0104805 | 10 | 2.297832 | 1 | 60 | 150 | Cr3+_ion
6 | 2527.573 | 0.0715001 | -0.0107039 | 10 | 2.297832 | 1 | 60 | 150 | Cr3+_ion
6 | 1976.103 | 0.0733424 | -0.0108963 | 10 | 2.297832 | 1 | 60 | 150 | Cr3+_ion
6 | 1577.524 | 0.075012 | -0.0109985 | 10 | 2.297832 | 1 | 60 | 150 | Cr3+_ion
6 | 1265.625 | 0.0766515 | -0.0110881 | 10 | 2.297832 | 1 | 60 | 150 | Cr3+_ion
6 | 998.264 | 0.0783651 | -0.0111687 | 10 | 2.297832 | 1 | 60 | 150 | Cr3+_ion
6 | 796.875 | 0.0800196 | -0.0112555 | 10 | 2.297832 | 1 | 60 | 150 | Cr3+_ion
6 | 627.7902 | 0.0817133 | -0.0113027 | 10 | 2.297832 | 1 | 60 | 150 | Cr3+_ion
6 | 505.5147 | 0.0832823 | -0.0113769 | 10 | 2.297832 | 1 | 60 | 150 | Cr3+_ion
6 | 397.9953 | 0.0849973 | -0.0114904 | 10 | 2.297832 | 1 | 60 | 150 | Cr3+_ion
6 | 315.5048 | 0.0866534 | -0.0116287 | 10 | 2.297832 | 1 | 60 | 150 | Cr3+_ion
6 | 252.4038 | 0.0882743 | -0.0117887 | 10 | 2.297832 | 1 | 60 | 150 | Cr3+_ion
6 | 198.6229 | 0.0900143 | -0.0119955 | 10 | 2.297832 | 1 | 60 | 150 | Cr3+_ion
6 | 158.3615 | 0.091672 | -0.0122173 | 10 | 2.297832 | 1 | 60 | 150 | Cr3+_ion
6 | 125.558 | 0.0933942 | -0.0125033 | 10 | 2.297832 | 1 | 60 | 150 | Cr3+_ion
6 | 100.4464 | 0.0950653 | -0.0128384 | 10 | 2.297832 | 1 | 60 | 150 | Cr3+_ion
6 | 79.00281 | 0.0968817 | -0.0132682 | 10 | 2.297832 | 1 | 60 | 150 | Cr3+_ion
6 | 63.3446 | 0.0986484 | -0.0137258 | 10 | 2.297832 | 1 | 60 | 150 | Cr3+_ion
6 | 50.22321 | 0.100524 | -0.014305 | 10 | 2.297832 | 1 | 60 | 150 | Cr3+_ion
6 | 38.42213 | 0.1028841 | -0.0150539 | 10 | 2.297832 | 1 | 60 | 150 | Cr3+_ion
6 | 31.25 | 0.1047765 | -0.015692 | 10 | 2.297832 | 1 | 60 | 150 | Cr3+_ion
6 | 24.93351 | 0.1069446 | -0.0164694 | 10 | 2.297832 | 1 | 60 | 150 | Cr3+_ion
6 | 19.86229 | 0.1097819 | -0.0171924 | 10 | 2.297832 | 1 | 60 | 150 | Cr3+_ion
6 | 15.625 | 0.1123733 | -0.0180869 | 10 | 2.297832 | 1 | 60 | 150 | Cr3+_ion
6 | 12.40079 | 0.1151699 | -0.0189231 | 10 | 2.297832 | 1 | 60 | 150 | Cr3+_ion
6 | 9.93114 | 0.1177531 | -0.0196822 | 10 | 2.297832 | 1 | 60 | 150 | Cr3+_ion
6 | 7.944915 | 0.1205041 | -0.0204683 | 10 | 2.297832 | 1 | 60 | 150 | Cr3+_ion
6 | 6.317385 | 0.123544 | -0.0211441 | 10 | 2.297832 | 1 | 60 | 150 | Cr3+_ion
6 | 5.008013 | 0.1266758 | -0.0218205 | 10 | 2.297832 | 1 | 60 | 150 | Cr3+_ion
6 | 3.945707 | 0.1300149 | -0.0224519 | 10 | 2.297832 | 1 | 60 | 150 | Cr3+_ion
6 | 3.158693 | 0.1332089 | -0.0230703 | 10 | 2.297832 | 1 | 60 | 150 | Cr3+_ion
6 | 2.504006 | 0.1365802 | -0.0234457 | 10 | 2.297832 | 1 | 60 | 150 | Cr3+_ion
6 | 1.998082 | 0.1399415 | -0.0241382 | 10 | 2.297832 | 1 | 60 | 150 | Cr3+_ion
6 | 1.584686 | 0.1436244 | -0.0247222 | 10 | 2.297832 | 1 | 60 | 150 | Cr3+_ion
6 | 1.266892 | 0.1472572 | -0.0252804 | 10 | 2.297832 | 1 | 60 | 150 | Cr3+_ion
6 | 0.999041 | 0.1513484 | -0.0257186 | 10 | 2.297832 | 1 | 60 | 150 | Cr3+_ion
6 | 0.7923428 | 0.1551595 | -0.0260882 | 10 | 2.297832 | 1 | 60 | 150 | Cr3+_ion
6 | 0.6334459 | 0.1589601 | -0.0261196 | 10 | 2.297832 | 1 | 60 | 150 | Cr3+_ion
6 | 0.5040323 | 0.1630161 | -0.0256619 | 10 | 2.297832 | 1 | 60 | 150 | Cr3+_ion
6 | 0.400641 | 0.1670766 | -0.024996 | 10 | 2.297832 | 1 | 60 | 150 | Cr3+_ion
6 | 0.316723 | 0.1709792 | -0.0241014 | 10 | 2.297832 | 1 | 60 | 150 | Cr3+_ion
6 | 0.2520161 | 0.1745142 | -0.0226558 | 10 | 2.297832 | 1 | 60 | 150 | Cr3+_ion
6 | 0.2003205 | 0.1773866 | -0.0209708 | 10 | 2.297832 | 1 | 60 | 150 | Cr3+_ion
6 | 0.1588983 | 0.180054 | -0.0187805 | 10 | 2.297832 | 1 | 60 | 150 | Cr3+_ion
6 | 0.1260081 | 0.182342 | -0.0161731 | 10 | 2.297832 | 1 | 60 | 150 | Cr3+_ion
6 | 0.1001603 | 0.1834382 | -0.0131776 | 10 | 2.297832 | 1 | 60 | 150 | Cr3+_ion
6 | 0.0794492 | 0.1839143 | -0.0099638 | 10 | 2.297832 | 1 | 60 | 150 | Cr3+_ion
6 | 0.0631739 | 0.1835355 | -0.0066098 | 10 | 2.297832 | 1 | 60 | 150 | Cr3+_ion
6 | 0.0501337 | 0.1824468 | -0.0034816 | 10 | 2.297832 | 1 | 60 | 150 | Cr3+_ion
6 | 0.0398258 | 0.1809634 | -0.0009765 | 10 | 2.297832 | 1 | 60 | 150 | Cr3+_ion
6 | 0.0316296 | 0.1788352 | 0.0016086 | 10 | 2.297832 | 1 | 60 | 150 | Cr3+_ion
6 | 0.0251206 | 0.1761048 | 0.0034527 | 10 | 2.297832 | 1 | 60 | 150 | Cr3+_ion
6 | 0.0199553 | 0.173585 | 0.0048786 | 10 | 2.297832 | 1 | 60 | 150 | Cr3+_ion
6 | 0.0158522 | 0.1709841 | 0.00599 | 10 | 2.297832 | 1 | 60 | 150 | Cr3+_ion
6 | 0.0125907 | 0.1677627 | 0.0067811 | 10 | 2.297832 | 1 | 60 | 150 | Cr3+_ion
6 | 0.0100011 | 0.1658265 | 0.0074908 | 10 | 2.297832 | 1 | 60 | 150 | Cr3+_ion