## Sheet1
Time(h) | Freq | Zreal | Zimag | ppm | mean_voltage | current | temperature | flow | Label
0 | 20015.62 | 0.041988 | -0.0008233 | 10 | 1.869096 | 1 | 60 | 150 | Ni2+_ion
0 | 15890.62 | 0.042246 | -0.0017405 | 10 | 1.869096 | 1 | 60 | 150 | Ni2+_ion
0 | 12609.38 | 0.0425704 | -0.002611 | 10 | 1.869096 | 1 | 60 | 150 | Ni2+_ion
0 | 10078.13 | 0.0429631 | -0.0034406 | 10 | 1.869096 | 1 | 60 | 150 | Ni2+_ion
0 | 8015.625 | 0.0434695 | -0.0042987 | 10 | 1.869096 | 1 | 60 | 150 | Ni2+_ion
0 | 6328.125 | 0.0440921 | -0.0051696 | 10 | 1.869096 | 1 | 60 | 150 | Ni2+_ion
0 | 5015.625 | 0.0447826 | -0.0060385 | 10 | 1.869096 | 1 | 60 | 150 | Ni2+_ion
0 | 3984.375 | 0.0455771 | -0.0068869 | 10 | 1.869096 | 1 | 60 | 150 | Ni2+_ion
0 | 3170.956 | 0.046498 | -0.0077787 | 10 | 1.869096 | 1 | 60 | 150 | Ni2+_ion
0 | 2527.573 | 0.0475066 | -0.0086787 | 10 | 1.869096 | 1 | 60 | 150 | Ni2+_ion
0 | 1976.103 | 0.0487575 | -0.0096927 | 10 | 1.869096 | 1 | 60 | 150 | Ni2+_ion
0 | 1577.524 | 0.0500177 | -0.0106553 | 10 | 1.869096 | 1 | 60 | 150 | Ni2+_ion
0 | 1265.625 | 0.0513675 | -0.0116295 | 10 | 1.869096 | 1 | 60 | 150 | Ni2+_ion
0 | 998.264 | 0.0529472 | -0.0127385 | 10 | 1.869096 | 1 | 60 | 150 | Ni2+_ion
0 | 796.875 | 0.0545955 | -0.0138589 | 10 | 1.869096 | 1 | 60 | 150 | Ni2+_ion
0 | 627.7902 | 0.0564887 | -0.0151129 | 10 | 1.869096 | 1 | 60 | 150 | Ni2+_ion
0 | 505.5147 | 0.0583496 | -0.0163515 | 10 | 1.869096 | 1 | 60 | 150 | Ni2+_ion
0 | 397.9953 | 0.0606003 | -0.0178206 | 10 | 1.869096 | 1 | 60 | 150 | Ni2+_ion
0 | 315.5048 | 0.0629915 | -0.0193567 | 10 | 1.869096 | 1 | 60 | 150 | Ni2+_ion
0 | 252.4038 | 0.0654844 | -0.0209273 | 10 | 1.869096 | 1 | 60 | 150 | Ni2+_ion
0 | 198.6229 | 0.0684415 | -0.0227419 | 10 | 1.869096 | 1 | 60 | 150 | Ni2+_ion
0 | 158.3615 | 0.0715089 | -0.0245547 | 10 | 1.869096 | 1 | 60 | 150 | Ni2+_ion
0 | 125.558 | 0.0749391 | -0.0264851 | 10 | 1.869096 | 1 | 60 | 150 | Ni2+_ion
0 | 100.4464 | 0.0785278 | -0.028371 | 10 | 1.869096 | 1 | 60 | 150 | Ni2+_ion
0 | 79.00281 | 0.0827066 | -0.0303936 | 10 | 1.869096 | 1 | 60 | 150 | Ni2+_ion
0 | 63.3446 | 0.0867542 | -0.0322152 | 10 | 1.869096 | 1 | 60 | 150 | Ni2+_ion
0 | 50.22321 | 0.0913177 | -0.0341427 | 10 | 1.869096 | 1 | 60 | 150 | Ni2+_ion
0 | 38.42213 | 0.096827 | -0.0361511 | 10 | 1.869096 | 1 | 60 | 150 | Ni2+_ion
0 | 31.25 | 0.1012564 | -0.0377824 | 10 | 1.869096 | 1 | 60 | 150 | Ni2+_ion
0 | 24.93351 | 0.1062438 | -0.0394696 | 10 | 1.869096 | 1 | 60 | 150 | Ni2+_ion
0 | 19.86229 | 0.1126386 | -0.0400242 | 10 | 1.869096 | 1 | 60 | 150 | Ni2+_ion
0 | 15.625 | 0.1189125 | -0.0419108 | 10 | 1.869096 | 1 | 60 | 150 | Ni2+_ion
0 | 12.40079 | 0.1243985 | -0.0432562 | 10 | 1.869096 | 1 | 60 | 150 | Ni2+_ion
0 | 9.93114 | 0.1285929 | -0.0447372 | 10 | 1.869096 | 1 | 60 | 150 | Ni2+_ion
0 | 7.944915 | 0.1337693 | -0.0457846 | 10 | 1.869096 | 1 | 60 | 150 | Ni2+_ion
0 | 6.317385 | 0.1382123 | -0.0469723 | 10 | 1.869096 | 1 | 60 | 150 | Ni2+_ion
0 | 5.008013 | 0.1430722 | -0.0476083 | 10 | 1.869096 | 1 | 60 | 150 | Ni2+_ion
0 | 3.945707 | 0.1478781 | -0.0480535 | 10 | 1.869096 | 1 | 60 | 150 | Ni2+_ion
0 | 3.158693 | 0.1520767 | -0.048238 | 10 | 1.869096 | 1 | 60 | 150 | Ni2+_ion
0 | 2.504006 | 0.1562071 | -0.0479276 | 10 | 1.869096 | 1 | 60 | 150 | Ni2+_ion
0 | 1.998082 | 0.1590117 | -0.0470282 | 10 | 1.869096 | 1 | 60 | 150 | Ni2+_ion
0 | 1.584686 | 0.1633541 | -0.0468863 | 10 | 1.869096 | 1 | 60 | 150 | Ni2+_ion
0 | 1.266892 | 0.1672531 | -0.046365 | 10 | 1.869096 | 1 | 60 | 150 | Ni2+_ion
0 | 0.999041 | 0.1720085 | -0.0452396 | 10 | 1.869096 | 1 | 60 | 150 | Ni2+_ion
0 | 0.7923428 | 0.1760327 | -0.0438254 | 10 | 1.869096 | 1 | 60 | 150 | Ni2+_ion
0 | 0.6334459 | 0.1796304 | -0.0420838 | 10 | 1.869096 | 1 | 60 | 150 | Ni2+_ion
0 | 0.5040323 | 0.1832397 | -0.0399917 | 10 | 1.869096 | 1 | 60 | 150 | Ni2+_ion
0 | 0.400641 | 0.1868773 | -0.0372844 | 10 | 1.869096 | 1 | 60 | 150 | Ni2+_ion
0 | 0.316723 | 0.1904656 | -0.0339441 | 10 | 1.869096 | 1 | 60 | 150 | Ni2+_ion
0 | 0.2520161 | 0.1939561 | -0.0300562 | 10 | 1.869096 | 1 | 60 | 150 | Ni2+_ion
0 | 0.2003205 | 0.1974815 | -0.0254207 | 10 | 1.869096 | 1 | 60 | 150 | Ni2+_ion
0 | 0.1588983 | 0.2008776 | -0.0200934 | 10 | 1.869096 | 1 | 60 | 150 | Ni2+_ion
0 | 0.1260081 | 0.2036015 | -0.0142227 | 10 | 1.869096 | 1 | 60 | 150 | Ni2+_ion
0 | 0.1001603 | 0.2058584 | -0.0078903 | 10 | 1.869096 | 1 | 60 | 150 | Ni2+_ion
0 | 0.0794492 | 0.2082161 | -0.0006549 | 10 | 1.869096 | 1 | 60 | 150 | Ni2+_ion
0 | 0.0631739 | 0.2108439 | 0.0081027 | 10 | 1.869096 | 1 | 60 | 150 | Ni2+_ion
0 | 0.0501337 | 0.2117399 | 0.016152 | 10 | 1.869096 | 1 | 60 | 150 | Ni2+_ion
0 | 0.0398258 | 0.2117878 | 0.024092 | 10 | 1.869096 | 1 | 60 | 150 | Ni2+_ion
0 | 0.0316296 | 0.2111732 | 0.0321808 | 10 | 1.869096 | 1 | 60 | 150 | Ni2+_ion
0 | 0.0251206 | 0.2095812 | 0.0401251 | 10 | 1.869096 | 1 | 60 | 150 | Ni2+_ion
0 | 0.0199553 | 0.2069713 | 0.0478603 | 10 | 1.869096 | 1 | 60 | 150 | Ni2+_ion
0 | 0.0158522 | 0.2030666 | 0.055254 | 10 | 1.869096 | 1 | 60 | 150 | Ni2+_ion
0 | 0.0125907 | 0.19785 | 0.0620098 | 10 | 1.869096 | 1 | 60 | 150 | Ni2+_ion
0 | 0.0100011 | 0.1912226 | 0.0686468 | 10 | 1.869096 | 1 | 60 | 150 | Ni2+_ion
2 | 20015.62 | 0.0402754 | 0.0006513 | 10 | 1.964598 | 1 | 60 | 150 | Ni2+_ion
2 | 15890.62 | 0.0403832 | -0.0002422 | 10 | 1.964598 | 1 | 60 | 150 | Ni2+_ion
2 | 12609.38 | 0.0406016 | -0.0010481 | 10 | 1.964598 | 1 | 60 | 150 | Ni2+_ion
2 | 10078.13 | 0.0408665 | -0.0017599 | 10 | 1.964598 | 1 | 60 | 150 | Ni2+_ion
2 | 8015.625 | 0.0411871 | -0.0024563 | 10 | 1.964598 | 1 | 60 | 150 | Ni2+_ion
2 | 6328.125 | 0.0415945 | -0.0031772 | 10 | 1.964598 | 1 | 60 | 150 | Ni2+_ion
2 | 5015.625 | 0.0420722 | -0.0038717 | 10 | 1.964598 | 1 | 60 | 150 | Ni2+_ion
2 | 3984.375 | 0.0426148 | -0.004589 | 10 | 1.964598 | 1 | 60 | 150 | Ni2+_ion
2 | 3170.956 | 0.043238 | -0.0053273 | 10 | 1.964598 | 1 | 60 | 150 | Ni2+_ion
2 | 2527.573 | 0.0439687 | -0.0060842 | 10 | 1.964598 | 1 | 60 | 150 | Ni2+_ion
2 | 1976.103 | 0.0448968 | -0.0069345 | 10 | 1.964598 | 1 | 60 | 150 | Ni2+_ion
2 | 1577.524 | 0.0458578 | -0.0077268 | 10 | 1.964598 | 1 | 60 | 150 | Ni2+_ion
2 | 1265.625 | 0.0469339 | -0.0084887 | 10 | 1.964598 | 1 | 60 | 150 | Ni2+_ion
2 | 998.264 | 0.0482275 | -0.0093307 | 10 | 1.964598 | 1 | 60 | 150 | Ni2+_ion
2 | 796.875 | 0.0495502 | -0.0101137 | 10 | 1.964598 | 1 | 60 | 150 | Ni2+_ion
2 | 627.7902 | 0.051026 | -0.0109313 | 10 | 1.964598 | 1 | 60 | 150 | Ni2+_ion
2 | 505.5147 | 0.0524434 | -0.0117171 | 10 | 1.964598 | 1 | 60 | 150 | Ni2+_ion
2 | 397.9953 | 0.0540973 | -0.012639 | 10 | 1.964598 | 1 | 60 | 150 | Ni2+_ion
2 | 315.5048 | 0.0558169 | -0.0136205 | 10 | 1.964598 | 1 | 60 | 150 | Ni2+_ion
2 | 252.4038 | 0.0575716 | -0.0146614 | 10 | 1.964598 | 1 | 60 | 150 | Ni2+_ion
2 | 198.6229 | 0.0596289 | -0.0158743 | 10 | 1.964598 | 1 | 60 | 150 | Ni2+_ion
2 | 158.3615 | 0.0617715 | -0.0171369 | 10 | 1.964598 | 1 | 60 | 150 | Ni2+_ion
2 | 125.558 | 0.064181 | -0.0184983 | 10 | 1.964598 | 1 | 60 | 150 | Ni2+_ion
2 | 100.4464 | 0.0667464 | -0.0198946 | 10 | 1.964598 | 1 | 60 | 150 | Ni2+_ion
2 | 79.00281 | 0.0697501 | -0.0214086 | 10 | 1.964598 | 1 | 60 | 150 | Ni2+_ion
2 | 63.3446 | 0.0726947 | -0.0227484 | 10 | 1.964598 | 1 | 60 | 150 | Ni2+_ion
2 | 50.22321 | 0.0760438 | -0.0241615 | 10 | 1.964598 | 1 | 60 | 150 | Ni2+_ion
2 | 38.42213 | 0.0801261 | -0.0257883 | 10 | 1.964598 | 1 | 60 | 150 | Ni2+_ion
2 | 31.25 | 0.0834677 | -0.0270689 | 10 | 1.964598 | 1 | 60 | 150 | Ni2+_ion
2 | 24.93351 | 0.0871382 | -0.0283666 | 10 | 1.964598 | 1 | 60 | 150 | Ni2+_ion
2 | 19.86229 | 0.0923979 | -0.0300492 | 10 | 1.964598 | 1 | 60 | 150 | Ni2+_ion
2 | 15.625 | 0.096601 | -0.0316124 | 10 | 1.964598 | 1 | 60 | 150 | Ni2+_ion
2 | 12.40079 | 0.1015335 | -0.0330808 | 10 | 1.964598 | 1 | 60 | 150 | Ni2+_ion
2 | 9.93114 | 0.1052669 | -0.0342769 | 10 | 1.964598 | 1 | 60 | 150 | Ni2+_ion
2 | 7.944915 | 0.1092056 | -0.0354637 | 10 | 1.964598 | 1 | 60 | 150 | Ni2+_ion
2 | 6.317385 | 0.1129298 | -0.0364921 | 10 | 1.964598 | 1 | 60 | 150 | Ni2+_ion
2 | 5.008013 | 0.1172012 | -0.0374425 | 10 | 1.964598 | 1 | 60 | 150 | Ni2+_ion
2 | 3.945707 | 0.1215185 | -0.0382933 | 10 | 1.964598 | 1 | 60 | 150 | Ni2+_ion
2 | 3.158693 | 0.1254055 | -0.0389229 | 10 | 1.964598 | 1 | 60 | 150 | Ni2+_ion
2 | 2.504006 | 0.1294699 | -0.0392701 | 10 | 1.964598 | 1 | 60 | 150 | Ni2+_ion
2 | 1.998082 | 0.1327223 | -0.039235 | 10 | 1.964598 | 1 | 60 | 150 | Ni2+_ion
2 | 1.584686 | 0.1367376 | -0.0394953 | 10 | 1.964598 | 1 | 60 | 150 | Ni2+_ion
2 | 1.266892 | 0.1405589 | -0.0395532 | 10 | 1.964598 | 1 | 60 | 150 | Ni2+_ion
2 | 0.999041 | 0.145229 | -0.0393809 | 10 | 1.964598 | 1 | 60 | 150 | Ni2+_ion
2 | 0.7923428 | 0.1496468 | -0.0388745 | 10 | 1.964598 | 1 | 60 | 150 | Ni2+_ion
2 | 0.6334459 | 0.1535464 | -0.038037 | 10 | 1.964598 | 1 | 60 | 150 | Ni2+_ion
2 | 0.5040323 | 0.1576627 | -0.0367776 | 10 | 1.964598 | 1 | 60 | 150 | Ni2+_ion
2 | 0.400641 | 0.1619199 | -0.0350436 | 10 | 1.964598 | 1 | 60 | 150 | Ni2+_ion
2 | 0.316723 | 0.1665398 | -0.0327853 | 10 | 1.964598 | 1 | 60 | 150 | Ni2+_ion
2 | 0.2520161 | 0.1711455 | -0.0300934 | 10 | 1.964598 | 1 | 60 | 150 | Ni2+_ion
2 | 0.2003205 | 0.1761029 | -0.0263649 | 10 | 1.964598 | 1 | 60 | 150 | Ni2+_ion
2 | 0.1588983 | 0.1813385 | -0.0219184 | 10 | 1.964598 | 1 | 60 | 150 | Ni2+_ion
2 | 0.1260081 | 0.1859699 | -0.0165033 | 10 | 1.964598 | 1 | 60 | 150 | Ni2+_ion
2 | 0.1001603 | 0.1904877 | -0.0101396 | 10 | 1.964598 | 1 | 60 | 150 | Ni2+_ion
2 | 0.0794492 | 0.1954003 | -0.0025904 | 10 | 1.964598 | 1 | 60 | 150 | Ni2+_ion
2 | 0.0631739 | 0.2009385 | 0.0072419 | 10 | 1.964598 | 1 | 60 | 150 | Ni2+_ion
2 | 0.0501337 | 0.2046217 | 0.0175082 | 10 | 1.964598 | 1 | 60 | 150 | Ni2+_ion
2 | 0.0398258 | 0.2070906 | 0.0289515 | 10 | 1.964598 | 1 | 60 | 150 | Ni2+_ion
2 | 0.0316296 | 0.2076405 | 0.0409092 | 10 | 1.964598 | 1 | 60 | 150 | Ni2+_ion
2 | 0.0251206 | 0.2058682 | 0.0530007 | 10 | 1.964598 | 1 | 60 | 150 | Ni2+_ion
2 | 0.0199553 | 0.2013195 | 0.0639669 | 10 | 1.964598 | 1 | 60 | 150 | Ni2+_ion
2 | 0.0158522 | 0.1944516 | 0.0730579 | 10 | 1.964598 | 1 | 60 | 150 | Ni2+_ion
2 | 0.0125907 | 0.185933 | 0.0795426 | 10 | 1.964598 | 1 | 60 | 150 | Ni2+_ion
2 | 0.0100011 | 0.1759914 | 0.0834943 | 10 | 1.964598 | 1 | 60 | 150 | Ni2+_ion
4 | 20015.62 | 0.039745 | 0.0005011 | 10 | 1.962838 | 1 | 60 | 150 | Ni2+_ion
4 | 15890.62 | 0.0398792 | -0.0003477 | 10 | 1.962838 | 1 | 60 | 150 | Ni2+_ion
4 | 12609.38 | 0.0401036 | -0.0010972 | 10 | 1.962838 | 1 | 60 | 150 | Ni2+_ion
4 | 10078.13 | 0.0403665 | -0.001761 | 10 | 1.962838 | 1 | 60 | 150 | Ni2+_ion
4 | 8015.625 | 0.0406961 | -0.0024148 | 10 | 1.962838 | 1 | 60 | 150 | Ni2+_ion
4 | 6328.125 | 0.0410766 | -0.0030696 | 10 | 1.962838 | 1 | 60 | 150 | Ni2+_ion
4 | 5015.625 | 0.041532 | -0.0037337 | 10 | 1.962838 | 1 | 60 | 150 | Ni2+_ion
4 | 3984.375 | 0.0420469 | -0.0043982 | 10 | 1.962838 | 1 | 60 | 150 | Ni2+_ion
4 | 3170.956 | 0.042642 | -0.0050959 | 10 | 1.962838 | 1 | 60 | 150 | Ni2+_ion
4 | 2527.573 | 0.0433242 | -0.0058302 | 10 | 1.962838 | 1 | 60 | 150 | Ni2+_ion
4 | 1976.103 | 0.0442367 | -0.0066589 | 10 | 1.962838 | 1 | 60 | 150 | Ni2+_ion
4 | 1577.524 | 0.045205 | -0.0074246 | 10 | 1.962838 | 1 | 60 | 150 | Ni2+_ion
4 | 1265.625 | 0.0462598 | -0.0081787 | 10 | 1.962838 | 1 | 60 | 150 | Ni2+_ion
4 | 998.264 | 0.0475365 | -0.0089481 | 10 | 1.962838 | 1 | 60 | 150 | Ni2+_ion
4 | 796.875 | 0.0488216 | -0.0096472 | 10 | 1.962838 | 1 | 60 | 150 | Ni2+_ion
4 | 627.7902 | 0.0502828 | -0.0103807 | 10 | 1.962838 | 1 | 60 | 150 | Ni2+_ion
4 | 505.5147 | 0.0516636 | -0.0110681 | 10 | 1.962838 | 1 | 60 | 150 | Ni2+_ion
4 | 397.9953 | 0.05324 | -0.0118572 | 10 | 1.962838 | 1 | 60 | 150 | Ni2+_ion
4 | 315.5048 | 0.0548457 | -0.0127127 | 10 | 1.962838 | 1 | 60 | 150 | Ni2+_ion
4 | 252.4038 | 0.0564848 | -0.0136198 | 10 | 1.962838 | 1 | 60 | 150 | Ni2+_ion
4 | 198.6229 | 0.0583916 | -0.0147141 | 10 | 1.962838 | 1 | 60 | 150 | Ni2+_ion
4 | 158.3615 | 0.0603678 | -0.0158567 | 10 | 1.962838 | 1 | 60 | 150 | Ni2+_ion
4 | 125.558 | 0.0626108 | -0.0171122 | 10 | 1.962838 | 1 | 60 | 150 | Ni2+_ion
4 | 100.4464 | 0.0649711 | -0.0183567 | 10 | 1.962838 | 1 | 60 | 150 | Ni2+_ion
4 | 79.00281 | 0.06779 | -0.0197268 | 10 | 1.962838 | 1 | 60 | 150 | Ni2+_ion
4 | 63.3446 | 0.0706088 | -0.0209964 | 10 | 1.962838 | 1 | 60 | 150 | Ni2+_ion
4 | 50.22321 | 0.0737723 | -0.0222083 | 10 | 1.962838 | 1 | 60 | 150 | Ni2+_ion
4 | 38.42213 | 0.0776988 | -0.0236614 | 10 | 1.962838 | 1 | 60 | 150 | Ni2+_ion
4 | 31.25 | 0.0807417 | -0.024594 | 10 | 1.962838 | 1 | 60 | 150 | Ni2+_ion
4 | 24.93351 | 0.0844074 | -0.0257689 | 10 | 1.962838 | 1 | 60 | 150 | Ni2+_ion
4 | 19.86229 | 0.088897 | -0.0268682 | 10 | 1.962838 | 1 | 60 | 150 | Ni2+_ion
4 | 15.625 | 0.0928018 | -0.0280106 | 10 | 1.962838 | 1 | 60 | 150 | Ni2+_ion
4 | 12.40079 | 0.0971392 | -0.0290468 | 10 | 1.962838 | 1 | 60 | 150 | Ni2+_ion
4 | 9.93114 | 0.1005639 | -0.0299533 | 10 | 1.962838 | 1 | 60 | 150 | Ni2+_ion
4 | 7.944915 | 0.104539 | -0.0308846 | 10 | 1.962838 | 1 | 60 | 150 | Ni2+_ion
4 | 6.317385 | 0.1082689 | -0.0316937 | 10 | 1.962838 | 1 | 60 | 150 | Ni2+_ion
4 | 5.008013 | 0.1119211 | -0.0325157 | 10 | 1.962838 | 1 | 60 | 150 | Ni2+_ion
4 | 3.945707 | 0.1157528 | -0.0332175 | 10 | 1.962838 | 1 | 60 | 150 | Ni2+_ion
4 | 3.158693 | 0.1193099 | -0.0337957 | 10 | 1.962838 | 1 | 60 | 150 | Ni2+_ion
4 | 2.504006 | 0.1233598 | -0.0341177 | 10 | 1.962838 | 1 | 60 | 150 | Ni2+_ion
4 | 1.998082 | 0.1264768 | -0.0343704 | 10 | 1.962838 | 1 | 60 | 150 | Ni2+_ion
4 | 1.584686 | 0.1302367 | -0.0348411 | 10 | 1.962838 | 1 | 60 | 150 | Ni2+_ion
4 | 1.266892 | 0.1339903 | -0.0350337 | 10 | 1.962838 | 1 | 60 | 150 | Ni2+_ion
4 | 0.999041 | 0.1385888 | -0.0351805 | 10 | 1.962838 | 1 | 60 | 150 | Ni2+_ion
4 | 0.7923428 | 0.1427898 | -0.0349608 | 10 | 1.962838 | 1 | 60 | 150 | Ni2+_ion
4 | 0.6334459 | 0.1467992 | -0.0345665 | 10 | 1.962838 | 1 | 60 | 150 | Ni2+_ion
4 | 0.5040323 | 0.1509899 | -0.0337052 | 10 | 1.962838 | 1 | 60 | 150 | Ni2+_ion
4 | 0.400641 | 0.1552555 | -0.0325925 | 10 | 1.962838 | 1 | 60 | 150 | Ni2+_ion
4 | 0.316723 | 0.1601556 | -0.0308128 | 10 | 1.962838 | 1 | 60 | 150 | Ni2+_ion
4 | 0.2520161 | 0.1650121 | -0.028683 | 10 | 1.962838 | 1 | 60 | 150 | Ni2+_ion
4 | 0.2003205 | 0.1704121 | -0.0259072 | 10 | 1.962838 | 1 | 60 | 150 | Ni2+_ion
4 | 0.1588983 | 0.1763222 | -0.0220242 | 10 | 1.962838 | 1 | 60 | 150 | Ni2+_ion
4 | 0.1260081 | 0.1818736 | -0.0172465 | 10 | 1.962838 | 1 | 60 | 150 | Ni2+_ion
4 | 0.1001603 | 0.1874115 | -0.0116276 | 10 | 1.962838 | 1 | 60 | 150 | Ni2+_ion
4 | 0.0794492 | 0.1935924 | -0.0042746 | 10 | 1.962838 | 1 | 60 | 150 | Ni2+_ion
4 | 0.0631739 | 0.2005106 | 0.0053778 | 10 | 1.962838 | 1 | 60 | 150 | Ni2+_ion
4 | 0.0501337 | 0.2055814 | 0.0161174 | 10 | 1.962838 | 1 | 60 | 150 | Ni2+_ion
4 | 0.0398258 | 0.2088748 | 0.0284689 | 10 | 1.962838 | 1 | 60 | 150 | Ni2+_ion
4 | 0.0316296 | 0.2098405 | 0.0419844 | 10 | 1.962838 | 1 | 60 | 150 | Ni2+_ion
4 | 0.0251206 | 0.207684 | 0.0556108 | 10 | 1.962838 | 1 | 60 | 150 | Ni2+_ion
4 | 0.0199553 | 0.2025711 | 0.0673869 | 10 | 1.962838 | 1 | 60 | 150 | Ni2+_ion
4 | 0.0158522 | 0.1947223 | 0.0771385 | 10 | 1.962838 | 1 | 60 | 150 | Ni2+_ion
4 | 0.0125907 | 0.1850273 | 0.083754 | 10 | 1.962838 | 1 | 60 | 150 | Ni2+_ion
4 | 0.0100011 | 0.1748034 | 0.0875159 | 10 | 1.962838 | 1 | 60 | 150 | Ni2+_ion
6 | 20015.62 | 0.039124 | -0.0002706 | 10 | 1.965404 | 1 | 60 | 150 | Ni2+_ion
6 | 15890.62 | 0.0393791 | -0.0010981 | 10 | 1.965404 | 1 | 60 | 150 | Ni2+_ion
6 | 12609.38 | 0.0397257 | -0.00186 | 10 | 1.965404 | 1 | 60 | 150 | Ni2+_ion
6 | 10078.13 | 0.040109 | -0.0024916 | 10 | 1.965404 | 1 | 60 | 150 | Ni2+_ion
6 | 8015.625 | 0.0405755 | -0.0030938 | 10 | 1.965404 | 1 | 60 | 150 | Ni2+_ion
6 | 6328.125 | 0.0410834 | -0.0037055 | 10 | 1.965404 | 1 | 60 | 150 | Ni2+_ion
6 | 5015.625 | 0.0416789 | -0.0043108 | 10 | 1.965404 | 1 | 60 | 150 | Ni2+_ion
6 | 3984.375 | 0.0422817 | -0.0048748 | 10 | 1.965404 | 1 | 60 | 150 | Ni2+_ion
6 | 3170.956 | 0.0429807 | -0.0054877 | 10 | 1.965404 | 1 | 60 | 150 | Ni2+_ion
6 | 2527.573 | 0.0437769 | -0.0061023 | 10 | 1.965404 | 1 | 60 | 150 | Ni2+_ion
6 | 1976.103 | 0.0447446 | -0.0067923 | 10 | 1.965404 | 1 | 60 | 150 | Ni2+_ion
6 | 1577.524 | 0.0457494 | -0.0074026 | 10 | 1.965404 | 1 | 60 | 150 | Ni2+_ion
6 | 1265.625 | 0.0468346 | -0.0079768 | 10 | 1.965404 | 1 | 60 | 150 | Ni2+_ion
6 | 998.264 | 0.0480744 | -0.0085531 | 10 | 1.965404 | 1 | 60 | 150 | Ni2+_ion
6 | 796.875 | 0.0493268 | -0.0090762 | 10 | 1.965404 | 1 | 60 | 150 | Ni2+_ion
6 | 627.7902 | 0.0507032 | -0.0096011 | 10 | 1.965404 | 1 | 60 | 150 | Ni2+_ion
6 | 505.5147 | 0.0519599 | -0.0100878 | 10 | 1.965404 | 1 | 60 | 150 | Ni2+_ion
6 | 397.9953 | 0.0533725 | -0.0106703 | 10 | 1.965404 | 1 | 60 | 150 | Ni2+_ion
6 | 315.5048 | 0.05479 | -0.0113218 | 10 | 1.965404 | 1 | 60 | 150 | Ni2+_ion
6 | 252.4038 | 0.05623 | -0.012041 | 10 | 1.965404 | 1 | 60 | 150 | Ni2+_ion
6 | 198.6229 | 0.0578989 | -0.0129309 | 10 | 1.965404 | 1 | 60 | 150 | Ni2+_ion
6 | 158.3615 | 0.0596282 | -0.013876 | 10 | 1.965404 | 1 | 60 | 150 | Ni2+_ion
6 | 125.558 | 0.061589 | -0.0149218 | 10 | 1.965404 | 1 | 60 | 150 | Ni2+_ion
6 | 100.4464 | 0.0636674 | -0.015973 | 10 | 1.965404 | 1 | 60 | 150 | Ni2+_ion
6 | 79.00281 | 0.0661427 | -0.017108 | 10 | 1.965404 | 1 | 60 | 150 | Ni2+_ion
6 | 63.3446 | 0.0686156 | -0.0181276 | 10 | 1.965404 | 1 | 60 | 150 | Ni2+_ion
6 | 50.22321 | 0.0714318 | -0.0191303 | 10 | 1.965404 | 1 | 60 | 150 | Ni2+_ion
6 | 38.42213 | 0.0748211 | -0.0202228 | 10 | 1.965404 | 1 | 60 | 150 | Ni2+_ion
6 | 31.25 | 0.0775588 | -0.0209591 | 10 | 1.965404 | 1 | 60 | 150 | Ni2+_ion
6 | 24.93351 | 0.080608 | -0.0216954 | 10 | 1.965404 | 1 | 60 | 150 | Ni2+_ion
6 | 19.86229 | 0.0843819 | -0.0223856 | 10 | 1.965404 | 1 | 60 | 150 | Ni2+_ion
6 | 15.625 | 0.0879304 | -0.023113 | 10 | 1.965404 | 1 | 60 | 150 | Ni2+_ion
6 | 12.40079 | 0.0912532 | -0.0237415 | 10 | 1.965404 | 1 | 60 | 150 | Ni2+_ion
6 | 9.93114 | 0.0943649 | -0.0243592 | 10 | 1.965404 | 1 | 60 | 150 | Ni2+_ion
6 | 7.944915 | 0.0976162 | -0.0249198 | 10 | 1.965404 | 1 | 60 | 150 | Ni2+_ion
6 | 6.317385 | 0.1009348 | -0.0255591 | 10 | 1.965404 | 1 | 60 | 150 | Ni2+_ion
6 | 5.008013 | 0.1044138 | -0.0260511 | 10 | 1.965404 | 1 | 60 | 150 | Ni2+_ion
6 | 3.945707 | 0.1079598 | -0.0266339 | 10 | 1.965404 | 1 | 60 | 150 | Ni2+_ion
6 | 3.158693 | 0.1114393 | -0.0271288 | 10 | 1.965404 | 1 | 60 | 150 | Ni2+_ion
6 | 2.504006 | 0.114961 | -0.0274131 | 10 | 1.965404 | 1 | 60 | 150 | Ni2+_ion
6 | 1.998082 | 0.1182879 | -0.0277209 | 10 | 1.965404 | 1 | 60 | 150 | Ni2+_ion
6 | 1.584686 | 0.1220664 | -0.0281998 | 10 | 1.965404 | 1 | 60 | 150 | Ni2+_ion
6 | 1.266892 | 0.1255991 | -0.0286043 | 10 | 1.965404 | 1 | 60 | 150 | Ni2+_ion
6 | 0.999041 | 0.1295699 | -0.0288269 | 10 | 1.965404 | 1 | 60 | 150 | Ni2+_ion
6 | 0.7923428 | 0.1334487 | -0.028976 | 10 | 1.965404 | 1 | 60 | 150 | Ni2+_ion
6 | 0.6334459 | 0.1372987 | -0.0288532 | 10 | 1.965404 | 1 | 60 | 150 | Ni2+_ion
6 | 0.5040323 | 0.1413544 | -0.0284969 | 10 | 1.965404 | 1 | 60 | 150 | Ni2+_ion
6 | 0.400641 | 0.1456313 | -0.027737 | 10 | 1.965404 | 1 | 60 | 150 | Ni2+_ion
6 | 0.316723 | 0.1503011 | -0.0268028 | 10 | 1.965404 | 1 | 60 | 150 | Ni2+_ion
6 | 0.2520161 | 0.1551732 | -0.0254496 | 10 | 1.965404 | 1 | 60 | 150 | Ni2+_ion
6 | 0.2003205 | 0.1604312 | -0.0234471 | 10 | 1.965404 | 1 | 60 | 150 | Ni2+_ion
6 | 0.1588983 | 0.1660324 | -0.0209869 | 10 | 1.965404 | 1 | 60 | 150 | Ni2+_ion
6 | 0.1260081 | 0.1714985 | -0.0176991 | 10 | 1.965404 | 1 | 60 | 150 | Ni2+_ion
6 | 0.1001603 | 0.1771358 | -0.0136145 | 10 | 1.965404 | 1 | 60 | 150 | Ni2+_ion
6 | 0.0794492 | 0.1833567 | -0.008532 | 10 | 1.965404 | 1 | 60 | 150 | Ni2+_ion
6 | 0.0631739 | 0.1910435 | -0.0016905 | 10 | 1.965404 | 1 | 60 | 150 | Ni2+_ion
6 | 0.0501337 | 0.1972573 | 0.0063856 | 10 | 1.965404 | 1 | 60 | 150 | Ni2+_ion
6 | 0.0398258 | 0.2024588 | 0.01621 | 10 | 1.965404 | 1 | 60 | 150 | Ni2+_ion
6 | 0.0316296 | 0.2059505 | 0.0277492 | 10 | 1.965404 | 1 | 60 | 150 | Ni2+_ion
6 | 0.0251206 | 0.206747 | 0.040916 | 10 | 1.965404 | 1 | 60 | 150 | Ni2+_ion
6 | 0.0199553 | 0.2041781 | 0.0537616 | 10 | 1.965404 | 1 | 60 | 150 | Ni2+_ion
6 | 0.0158522 | 0.1985352 | 0.065522 | 10 | 1.965404 | 1 | 60 | 150 | Ni2+_ion
6 | 0.0125907 | 0.189975 | 0.0744623 | 10 | 1.965404 | 1 | 60 | 150 | Ni2+_ion
6 | 0.0100011 | 0.18061 | 0.0796763 | 10 | 1.965404 | 1 | 60 | 150 | Ni2+_ion