## Sheet1
Time(h) | Freq | Zreal | Zimag | ppm | mean_voltage | current | temperature | flow | Label
0 | 20015.62 | 0.0448061 | -0.0016848 | 10 | 2.07348 | 1 | 60 | 150 | Fe3+_ion
0 | 15890.62 | 0.0450948 | -0.0027704 | 10 | 2.07348 | 1 | 60 | 150 | Fe3+_ion
0 | 12609.38 | 0.045511 | -0.0038686 | 10 | 2.07348 | 1 | 60 | 150 | Fe3+_ion
0 | 10078.13 | 0.0460329 | -0.0049269 | 10 | 2.07348 | 1 | 60 | 150 | Fe3+_ion
0 | 8015.625 | 0.0466891 | -0.0060471 | 10 | 2.07348 | 1 | 60 | 150 | Fe3+_ion
0 | 6328.125 | 0.0475052 | -0.0072198 | 10 | 2.07348 | 1 | 60 | 150 | Fe3+_ion
0 | 5015.625 | 0.0484949 | -0.0083928 | 10 | 2.07348 | 1 | 60 | 150 | Fe3+_ion
0 | 3984.375 | 0.0496591 | -0.0096134 | 10 | 2.07348 | 1 | 60 | 150 | Fe3+_ion
0 | 3170.956 | 0.0510043 | -0.0108308 | 10 | 2.07348 | 1 | 60 | 150 | Fe3+_ion
0 | 2527.573 | 0.0525195 | -0.0120214 | 10 | 2.07348 | 1 | 60 | 150 | Fe3+_ion
0 | 1976.103 | 0.0543337 | -0.0132774 | 10 | 2.07348 | 1 | 60 | 150 | Fe3+_ion
0 | 1577.524 | 0.0561244 | -0.0144008 | 10 | 2.07348 | 1 | 60 | 150 | Fe3+_ion
0 | 1265.625 | 0.0580171 | -0.015487 | 10 | 2.07348 | 1 | 60 | 150 | Fe3+_ion
0 | 998.264 | 0.060132 | -0.0166741 | 10 | 2.07348 | 1 | 60 | 150 | Fe3+_ion
0 | 796.875 | 0.062204 | -0.0178137 | 10 | 2.07348 | 1 | 60 | 150 | Fe3+_ion
0 | 627.7902 | 0.0645316 | -0.0190991 | 10 | 2.07348 | 1 | 60 | 150 | Fe3+_ion
0 | 505.5147 | 0.0667377 | -0.0203713 | 10 | 2.07348 | 1 | 60 | 150 | Fe3+_ion
0 | 397.9953 | 0.0693161 | -0.021917 | 10 | 2.07348 | 1 | 60 | 150 | Fe3+_ion
0 | 315.5048 | 0.0719721 | -0.0236094 | 10 | 2.07348 | 1 | 60 | 150 | Fe3+_ion
0 | 252.4038 | 0.0746966 | -0.0254169 | 10 | 2.07348 | 1 | 60 | 150 | Fe3+_ion
0 | 198.6229 | 0.0779147 | -0.0276002 | 10 | 2.07348 | 1 | 60 | 150 | Fe3+_ion
0 | 158.3615 | 0.0811869 | -0.0299288 | 10 | 2.07348 | 1 | 60 | 150 | Fe3+_ion
0 | 125.558 | 0.0848633 | -0.032567 | 10 | 2.07348 | 1 | 60 | 150 | Fe3+_ion
0 | 100.4464 | 0.0887373 | -0.0353814 | 10 | 2.07348 | 1 | 60 | 150 | Fe3+_ion
0 | 79.00281 | 0.0933677 | -0.0386983 | 10 | 2.07348 | 1 | 60 | 150 | Fe3+_ion
0 | 63.3446 | 0.098021 | -0.0419668 | 10 | 2.07348 | 1 | 60 | 150 | Fe3+_ion
0 | 50.22321 | 0.1034108 | -0.0456793 | 10 | 2.07348 | 1 | 60 | 150 | Fe3+_ion
0 | 38.42213 | 0.1102742 | -0.0503026 | 10 | 2.07348 | 1 | 60 | 150 | Fe3+_ion
0 | 31.25 | 0.1161245 | -0.0540865 | 10 | 2.07348 | 1 | 60 | 150 | Fe3+_ion
0 | 24.93351 | 0.1231483 | -0.0586592 | 10 | 2.07348 | 1 | 60 | 150 | Fe3+_ion
0 | 19.86229 | 0.1316516 | -0.0610777 | 10 | 2.07348 | 1 | 60 | 150 | Fe3+_ion
0 | 15.625 | 0.141137 | -0.0669922 | 10 | 2.07348 | 1 | 60 | 150 | Fe3+_ion
0 | 12.40079 | 0.1503015 | -0.0723866 | 10 | 2.07348 | 1 | 60 | 150 | Fe3+_ion
0 | 9.93114 | 0.1595622 | -0.0782698 | 10 | 2.07348 | 1 | 60 | 150 | Fe3+_ion
0 | 7.944915 | 0.1706813 | -0.0843895 | 10 | 2.07348 | 1 | 60 | 150 | Fe3+_ion
0 | 6.317385 | 0.1832114 | -0.0921398 | 10 | 2.07348 | 1 | 60 | 150 | Fe3+_ion
0 | 5.008013 | 0.1986756 | -0.1005811 | 10 | 2.07348 | 1 | 60 | 150 | Fe3+_ion
0 | 3.945707 | 0.2163753 | -0.1091989 | 10 | 2.07348 | 1 | 60 | 150 | Fe3+_ion
0 | 3.158693 | 0.2349415 | -0.1174233 | 10 | 2.07348 | 1 | 60 | 150 | Fe3+_ion
0 | 2.504006 | 0.2554302 | -0.1241547 | 10 | 2.07348 | 1 | 60 | 150 | Fe3+_ion
0 | 1.998082 | 0.2756246 | -0.1287444 | 10 | 2.07348 | 1 | 60 | 150 | Fe3+_ion
0 | 1.584686 | 0.2994291 | -0.1338439 | 10 | 2.07348 | 1 | 60 | 150 | Fe3+_ion
0 | 1.266892 | 0.3218246 | -0.1356892 | 10 | 2.07348 | 1 | 60 | 150 | Fe3+_ion
0 | 0.999041 | 0.3446703 | -0.133854 | 10 | 2.07348 | 1 | 60 | 150 | Fe3+_ion
0 | 0.7923428 | 0.3654132 | -0.1284248 | 10 | 2.07348 | 1 | 60 | 150 | Fe3+_ion
0 | 0.6334459 | 0.3845288 | -0.1206679 | 10 | 2.07348 | 1 | 60 | 150 | Fe3+_ion
0 | 0.5040323 | 0.4023841 | -0.1102961 | 10 | 2.07348 | 1 | 60 | 150 | Fe3+_ion
0 | 0.400641 | 0.4190569 | -0.0971804 | 10 | 2.07348 | 1 | 60 | 150 | Fe3+_ion
0 | 0.316723 | 0.4337378 | -0.0812893 | 10 | 2.07348 | 1 | 60 | 150 | Fe3+_ion
0 | 0.2520161 | 0.4461894 | -0.0639345 | 10 | 2.07348 | 1 | 60 | 150 | Fe3+_ion
0 | 0.2003205 | 0.4562533 | -0.0446206 | 10 | 2.07348 | 1 | 60 | 150 | Fe3+_ion
0 | 0.1588983 | 0.4634921 | -0.0236264 | 10 | 2.07348 | 1 | 60 | 150 | Fe3+_ion
0 | 0.1260081 | 0.4665493 | -0.0016636 | 10 | 2.07348 | 1 | 60 | 150 | Fe3+_ion
0 | 0.1001603 | 0.465001 | 0.0200325 | 10 | 2.07348 | 1 | 60 | 150 | Fe3+_ion
0 | 0.0794492 | 0.4589304 | 0.0398632 | 10 | 2.07348 | 1 | 60 | 150 | Fe3+_ion
0 | 0.0631739 | 0.4490286 | 0.0585466 | 10 | 2.07348 | 1 | 60 | 150 | Fe3+_ion
0 | 0.0501337 | 0.4346456 | 0.0734387 | 10 | 2.07348 | 1 | 60 | 150 | Fe3+_ion
0 | 0.0398258 | 0.4178319 | 0.0838179 | 10 | 2.07348 | 1 | 60 | 150 | Fe3+_ion
0 | 0.0316296 | 0.3996031 | 0.0900752 | 10 | 2.07348 | 1 | 60 | 150 | Fe3+_ion
0 | 0.0251206 | 0.3795614 | 0.0925909 | 10 | 2.07348 | 1 | 60 | 150 | Fe3+_ion
0 | 0.0199553 | 0.35864 | 0.092521 | 10 | 2.07348 | 1 | 60 | 150 | Fe3+_ion
0 | 0.0158522 | 0.3386053 | 0.0904995 | 10 | 2.07348 | 1 | 60 | 150 | Fe3+_ion
0 | 0.0125907 | 0.320376 | 0.0874171 | 10 | 2.07348 | 1 | 60 | 150 | Fe3+_ion
0 | 0.0100011 | 0.3045608 | 0.0845429 | 10 | 2.07348 | 1 | 60 | 150 | Fe3+_ion
2 | 20015.62 | 0.0452191 | -0.0025894 | 10 | 2.098035 | 1 | 60 | 150 | Fe3+_ion
2 | 15890.62 | 0.0456167 | -0.003775 | 10 | 2.098035 | 1 | 60 | 150 | Fe3+_ion
2 | 12609.38 | 0.0461755 | -0.0049454 | 10 | 2.098035 | 1 | 60 | 150 | Fe3+_ion
2 | 10078.13 | 0.0468096 | -0.0060613 | 10 | 2.098035 | 1 | 60 | 150 | Fe3+_ion
2 | 8015.625 | 0.0476175 | -0.0072104 | 10 | 2.098035 | 1 | 60 | 150 | Fe3+_ion
2 | 6328.125 | 0.0486133 | -0.0084526 | 10 | 2.098035 | 1 | 60 | 150 | Fe3+_ion
2 | 5015.625 | 0.0497941 | -0.0096672 | 10 | 2.098035 | 1 | 60 | 150 | Fe3+_ion
2 | 3984.375 | 0.0511597 | -0.0108972 | 10 | 2.098035 | 1 | 60 | 150 | Fe3+_ion
2 | 3170.956 | 0.0526756 | -0.012099 | 10 | 2.098035 | 1 | 60 | 150 | Fe3+_ion
2 | 2527.573 | 0.0543525 | -0.0132598 | 10 | 2.098035 | 1 | 60 | 150 | Fe3+_ion
2 | 1976.103 | 0.0563937 | -0.0145112 | 10 | 2.098035 | 1 | 60 | 150 | Fe3+_ion
2 | 1577.524 | 0.0584071 | -0.0155971 | 10 | 2.098035 | 1 | 60 | 150 | Fe3+_ion
2 | 1265.625 | 0.0604745 | -0.0166185 | 10 | 2.098035 | 1 | 60 | 150 | Fe3+_ion
2 | 998.264 | 0.0628406 | -0.0177091 | 10 | 2.098035 | 1 | 60 | 150 | Fe3+_ion
2 | 796.875 | 0.0651557 | -0.0187038 | 10 | 2.098035 | 1 | 60 | 150 | Fe3+_ion
2 | 627.7902 | 0.0677285 | -0.019816 | 10 | 2.098035 | 1 | 60 | 150 | Fe3+_ion
2 | 505.5147 | 0.0701069 | -0.0208346 | 10 | 2.098035 | 1 | 60 | 150 | Fe3+_ion
2 | 397.9953 | 0.0728696 | -0.0220474 | 10 | 2.098035 | 1 | 60 | 150 | Fe3+_ion
2 | 315.5048 | 0.0756343 | -0.0233373 | 10 | 2.098035 | 1 | 60 | 150 | Fe3+_ion
2 | 252.4038 | 0.0783873 | -0.0247068 | 10 | 2.098035 | 1 | 60 | 150 | Fe3+_ion
2 | 198.6229 | 0.081553 | -0.0263354 | 10 | 2.098035 | 1 | 60 | 150 | Fe3+_ion
2 | 158.3615 | 0.0846991 | -0.0280522 | 10 | 2.098035 | 1 | 60 | 150 | Fe3+_ion
2 | 125.558 | 0.0881555 | -0.0300318 | 10 | 2.098035 | 1 | 60 | 150 | Fe3+_ion
2 | 100.4464 | 0.0917064 | -0.0321138 | 10 | 2.098035 | 1 | 60 | 150 | Fe3+_ion
2 | 79.00281 | 0.0958673 | -0.034474 | 10 | 2.098035 | 1 | 60 | 150 | Fe3+_ion
2 | 63.3446 | 0.099982 | -0.0368117 | 10 | 2.098035 | 1 | 60 | 150 | Fe3+_ion
2 | 50.22321 | 0.104708 | -0.0393254 | 10 | 2.098035 | 1 | 60 | 150 | Fe3+_ion
2 | 38.42213 | 0.1105649 | -0.0425995 | 10 | 2.098035 | 1 | 60 | 150 | Fe3+_ion
2 | 31.25 | 0.1153401 | -0.0453557 | 10 | 2.098035 | 1 | 60 | 150 | Fe3+_ion
2 | 24.93351 | 0.1212161 | -0.0486494 | 10 | 2.098035 | 1 | 60 | 150 | Fe3+_ion
2 | 19.86229 | 0.1274301 | -0.0500857 | 10 | 2.098035 | 1 | 60 | 150 | Fe3+_ion
2 | 15.625 | 0.1350129 | -0.0543908 | 10 | 2.098035 | 1 | 60 | 150 | Fe3+_ion
2 | 12.40079 | 0.1422544 | -0.0582366 | 10 | 2.098035 | 1 | 60 | 150 | Fe3+_ion
2 | 9.93114 | 0.1493693 | -0.0625283 | 10 | 2.098035 | 1 | 60 | 150 | Fe3+_ion
2 | 7.944915 | 0.1576148 | -0.0668145 | 10 | 2.098035 | 1 | 60 | 150 | Fe3+_ion
2 | 6.317385 | 0.1667815 | -0.0722536 | 10 | 2.098035 | 1 | 60 | 150 | Fe3+_ion
2 | 5.008013 | 0.1777101 | -0.0778341 | 10 | 2.098035 | 1 | 60 | 150 | Fe3+_ion
2 | 3.945707 | 0.1902316 | -0.0839205 | 10 | 2.098035 | 1 | 60 | 150 | Fe3+_ion
2 | 3.158693 | 0.203416 | -0.0901608 | 10 | 2.098035 | 1 | 60 | 150 | Fe3+_ion
2 | 2.504006 | 0.218461 | -0.0959921 | 10 | 2.098035 | 1 | 60 | 150 | Fe3+_ion
2 | 1.998082 | 0.2345675 | -0.1021278 | 10 | 2.098035 | 1 | 60 | 150 | Fe3+_ion
2 | 1.584686 | 0.2553353 | -0.1098279 | 10 | 2.098035 | 1 | 60 | 150 | Fe3+_ion
2 | 1.266892 | 0.2775235 | -0.1163298 | 10 | 2.098035 | 1 | 60 | 150 | Fe3+_ion
2 | 0.999041 | 0.3017103 | -0.1197259 | 10 | 2.098035 | 1 | 60 | 150 | Fe3+_ion
2 | 0.7923428 | 0.3251461 | -0.1198643 | 10 | 2.098035 | 1 | 60 | 150 | Fe3+_ion
2 | 0.6334459 | 0.3481477 | -0.1171171 | 10 | 2.098035 | 1 | 60 | 150 | Fe3+_ion
2 | 0.5040323 | 0.3707524 | -0.110829 | 10 | 2.098035 | 1 | 60 | 150 | Fe3+_ion
2 | 0.400641 | 0.3917613 | -0.1011115 | 10 | 2.098035 | 1 | 60 | 150 | Fe3+_ion
2 | 0.316723 | 0.4117592 | -0.0875352 | 10 | 2.098035 | 1 | 60 | 150 | Fe3+_ion
2 | 0.2520161 | 0.4296565 | -0.0714295 | 10 | 2.098035 | 1 | 60 | 150 | Fe3+_ion
2 | 0.2003205 | 0.4463147 | -0.0522965 | 10 | 2.098035 | 1 | 60 | 150 | Fe3+_ion
2 | 0.1588983 | 0.4606083 | -0.0305566 | 10 | 2.098035 | 1 | 60 | 150 | Fe3+_ion
2 | 0.1260081 | 0.4710566 | -0.007541 | 10 | 2.098035 | 1 | 60 | 150 | Fe3+_ion
2 | 0.1001603 | 0.4762092 | 0.0158306 | 10 | 2.098035 | 1 | 60 | 150 | Fe3+_ion
2 | 0.0794492 | 0.4764578 | 0.037947 | 10 | 2.098035 | 1 | 60 | 150 | Fe3+_ion
2 | 0.0631739 | 0.4716137 | 0.0595716 | 10 | 2.098035 | 1 | 60 | 150 | Fe3+_ion
2 | 0.0501337 | 0.4618306 | 0.0779311 | 10 | 2.098035 | 1 | 60 | 150 | Fe3+_ion
2 | 0.0398258 | 0.4487542 | 0.0925828 | 10 | 2.098035 | 1 | 60 | 150 | Fe3+_ion
2 | 0.0316296 | 0.4327119 | 0.1032525 | 10 | 2.098035 | 1 | 60 | 150 | Fe3+_ion
2 | 0.0251206 | 0.414719 | 0.109544 | 10 | 2.098035 | 1 | 60 | 150 | Fe3+_ion
2 | 0.0199553 | 0.3956819 | 0.1123192 | 10 | 2.098035 | 1 | 60 | 150 | Fe3+_ion
2 | 0.0158522 | 0.3757443 | 0.1120146 | 10 | 2.098035 | 1 | 60 | 150 | Fe3+_ion
2 | 0.0125907 | 0.3560812 | 0.1100842 | 10 | 2.098035 | 1 | 60 | 150 | Fe3+_ion
2 | 0.0100011 | 0.3383043 | 0.1076863 | 10 | 2.098035 | 1 | 60 | 150 | Fe3+_ion
4 | 20015.62 | 0.0468876 | -0.0040479 | 10 | 2.121571 | 1 | 60 | 150 | Fe3+_ion
4 | 15890.62 | 0.0475843 | -0.0051818 | 10 | 2.121571 | 1 | 60 | 150 | Fe3+_ion
4 | 12609.38 | 0.0484104 | -0.0062268 | 10 | 2.121571 | 1 | 60 | 150 | Fe3+_ion
4 | 10078.13 | 0.0493372 | -0.0071816 | 10 | 2.121571 | 1 | 60 | 150 | Fe3+_ion
4 | 8015.625 | 0.0503815 | -0.0081146 | 10 | 2.121571 | 1 | 60 | 150 | Fe3+_ion
4 | 6328.125 | 0.0516211 | -0.0090354 | 10 | 2.121571 | 1 | 60 | 150 | Fe3+_ion
4 | 5015.625 | 0.052946 | -0.0099127 | 10 | 2.121571 | 1 | 60 | 150 | Fe3+_ion
4 | 3984.375 | 0.0544316 | -0.0107705 | 10 | 2.121571 | 1 | 60 | 150 | Fe3+_ion
4 | 3170.956 | 0.0560084 | -0.0115487 | 10 | 2.121571 | 1 | 60 | 150 | Fe3+_ion
4 | 2527.573 | 0.0576899 | -0.0122758 | 10 | 2.121571 | 1 | 60 | 150 | Fe3+_ion
4 | 1976.103 | 0.0596485 | -0.0130507 | 10 | 2.121571 | 1 | 60 | 150 | Fe3+_ion
4 | 1577.524 | 0.0615162 | -0.0136827 | 10 | 2.121571 | 1 | 60 | 150 | Fe3+_ion
4 | 1265.625 | 0.0634321 | -0.0142742 | 10 | 2.121571 | 1 | 60 | 150 | Fe3+_ion
4 | 998.264 | 0.0655843 | -0.0148464 | 10 | 2.121571 | 1 | 60 | 150 | Fe3+_ion
4 | 796.875 | 0.0676731 | -0.0153962 | 10 | 2.121571 | 1 | 60 | 150 | Fe3+_ion
4 | 627.7902 | 0.0699435 | -0.0159456 | 10 | 2.121571 | 1 | 60 | 150 | Fe3+_ion
4 | 505.5147 | 0.0720378 | -0.016463 | 10 | 2.121571 | 1 | 60 | 150 | Fe3+_ion
4 | 397.9953 | 0.0744029 | -0.0170327 | 10 | 2.121571 | 1 | 60 | 150 | Fe3+_ion
4 | 315.5048 | 0.0767587 | -0.0176549 | 10 | 2.121571 | 1 | 60 | 150 | Fe3+_ion
4 | 252.4038 | 0.0790721 | -0.0183172 | 10 | 2.121571 | 1 | 60 | 150 | Fe3+_ion
4 | 198.6229 | 0.0816373 | -0.0191158 | 10 | 2.121571 | 1 | 60 | 150 | Fe3+_ion
4 | 158.3615 | 0.084171 | -0.0199712 | 10 | 2.121571 | 1 | 60 | 150 | Fe3+_ion
4 | 125.558 | 0.0868856 | -0.0209329 | 10 | 2.121571 | 1 | 60 | 150 | Fe3+_ion
4 | 100.4464 | 0.0895791 | -0.0219528 | 10 | 2.121571 | 1 | 60 | 150 | Fe3+_ion
4 | 79.00281 | 0.0927081 | -0.0231517 | 10 | 2.121571 | 1 | 60 | 150 | Fe3+_ion
4 | 63.3446 | 0.09583 | -0.0244199 | 10 | 2.121571 | 1 | 60 | 150 | Fe3+_ion
4 | 50.22321 | 0.0992255 | -0.0256996 | 10 | 2.121571 | 1 | 60 | 150 | Fe3+_ion
4 | 38.42213 | 0.1032681 | -0.0272307 | 10 | 2.121571 | 1 | 60 | 150 | Fe3+_ion
4 | 31.25 | 0.1064097 | -0.0284139 | 10 | 2.121571 | 1 | 60 | 150 | Fe3+_ion
4 | 24.93351 | 0.1104493 | -0.0300561 | 10 | 2.121571 | 1 | 60 | 150 | Fe3+_ion
4 | 19.86229 | 0.1140963 | -0.0305524 | 10 | 2.121571 | 1 | 60 | 150 | Fe3+_ion
4 | 15.625 | 0.1185733 | -0.0325795 | 10 | 2.121571 | 1 | 60 | 150 | Fe3+_ion
4 | 12.40079 | 0.1229185 | -0.0343749 | 10 | 2.121571 | 1 | 60 | 150 | Fe3+_ion
4 | 9.93114 | 0.127117 | -0.0362597 | 10 | 2.121571 | 1 | 60 | 150 | Fe3+_ion
4 | 7.944915 | 0.1317516 | -0.0381958 | 10 | 2.121571 | 1 | 60 | 150 | Fe3+_ion
4 | 6.317385 | 0.1367787 | -0.0405789 | 10 | 2.121571 | 1 | 60 | 150 | Fe3+_ion
4 | 5.008013 | 0.1424786 | -0.0431972 | 10 | 2.121571 | 1 | 60 | 150 | Fe3+_ion
4 | 3.945707 | 0.1489608 | -0.0461345 | 10 | 2.121571 | 1 | 60 | 150 | Fe3+_ion
4 | 3.158693 | 0.1556663 | -0.049237 | 10 | 2.121571 | 1 | 60 | 150 | Fe3+_ion
4 | 2.504006 | 0.1631131 | -0.0523628 | 10 | 2.121571 | 1 | 60 | 150 | Fe3+_ion
4 | 1.998082 | 0.170932 | -0.0562542 | 10 | 2.121571 | 1 | 60 | 150 | Fe3+_ion
4 | 1.584686 | 0.1809323 | -0.0611598 | 10 | 2.121571 | 1 | 60 | 150 | Fe3+_ion
4 | 1.266892 | 0.1920654 | -0.066617 | 10 | 2.121571 | 1 | 60 | 150 | Fe3+_ion
4 | 0.999041 | 0.2052577 | -0.0720715 | 10 | 2.121571 | 1 | 60 | 150 | Fe3+_ion
4 | 0.7923428 | 0.2192442 | -0.0777641 | 10 | 2.121571 | 1 | 60 | 150 | Fe3+_ion
4 | 0.6334459 | 0.235701 | -0.0836523 | 10 | 2.121571 | 1 | 60 | 150 | Fe3+_ion
4 | 0.5040323 | 0.256317 | -0.0900697 | 10 | 2.121571 | 1 | 60 | 150 | Fe3+_ion
4 | 0.400641 | 0.2815296 | -0.0954462 | 10 | 2.121571 | 1 | 60 | 150 | Fe3+_ion
4 | 0.316723 | 0.3105968 | -0.0972728 | 10 | 2.121571 | 1 | 60 | 150 | Fe3+_ion
4 | 0.2520161 | 0.341607 | -0.0932918 | 10 | 2.121571 | 1 | 60 | 150 | Fe3+_ion
4 | 0.2003205 | 0.3732744 | -0.0834405 | 10 | 2.121571 | 1 | 60 | 150 | Fe3+_ion
4 | 0.1588983 | 0.4049333 | -0.0673692 | 10 | 2.121571 | 1 | 60 | 150 | Fe3+_ion
4 | 0.1260081 | 0.4353119 | -0.0448202 | 10 | 2.121571 | 1 | 60 | 150 | Fe3+_ion
4 | 0.1001603 | 0.4609176 | -0.0148249 | 10 | 2.121571 | 1 | 60 | 150 | Fe3+_ion
4 | 0.0794492 | 0.4776278 | 0.0201142 | 10 | 2.121571 | 1 | 60 | 150 | Fe3+_ion
4 | 0.0631739 | 0.4828981 | 0.0494259 | 10 | 2.121571 | 1 | 60 | 150 | Fe3+_ion
4 | 0.0501337 | 0.4805609 | 0.0708146 | 10 | 2.121571 | 1 | 60 | 150 | Fe3+_ion
4 | 0.0398258 | 0.4730935 | 0.0886529 | 10 | 2.121571 | 1 | 60 | 150 | Fe3+_ion
4 | 0.0316296 | 0.4616305 | 0.1027657 | 10 | 2.121571 | 1 | 60 | 150 | Fe3+_ion
4 | 0.0251206 | 0.4472011 | 0.1136497 | 10 | 2.121571 | 1 | 60 | 150 | Fe3+_ion
4 | 0.0199553 | 0.4302486 | 0.1209153 | 10 | 2.121571 | 1 | 60 | 150 | Fe3+_ion
4 | 0.0158522 | 0.4115637 | 0.1254052 | 10 | 2.121571 | 1 | 60 | 150 | Fe3+_ion
4 | 0.0125907 | 0.3924007 | 0.1272447 | 10 | 2.121571 | 1 | 60 | 150 | Fe3+_ion
4 | 0.0100011 | 0.3737302 | 0.1273465 | 10 | 2.121571 | 1 | 60 | 150 | Fe3+_ion
6 | 20015.62 | 0.0485872 | -0.0050516 | 10 | 2.152042 | 1 | 60 | 150 | Fe3+_ion
6 | 15890.62 | 0.049517 | -0.0060398 | 10 | 2.152042 | 1 | 60 | 150 | Fe3+_ion
6 | 12609.38 | 0.050526 | -0.0068841 | 10 | 2.152042 | 1 | 60 | 150 | Fe3+_ion
6 | 10078.13 | 0.0515582 | -0.0075837 | 10 | 2.152042 | 1 | 60 | 150 | Fe3+_ion
6 | 8015.625 | 0.0526763 | -0.0081916 | 10 | 2.152042 | 1 | 60 | 150 | Fe3+_ion
6 | 6328.125 | 0.0538949 | -0.0087556 | 10 | 2.152042 | 1 | 60 | 150 | Fe3+_ion
6 | 5015.625 | 0.0551568 | -0.0092574 | 10 | 2.152042 | 1 | 60 | 150 | Fe3+_ion
6 | 3984.375 | 0.0564621 | -0.0096979 | 10 | 2.152042 | 1 | 60 | 150 | Fe3+_ion
6 | 3170.956 | 0.0578309 | -0.010095 | 10 | 2.152042 | 1 | 60 | 150 | Fe3+_ion
6 | 2527.573 | 0.059244 | -0.0104594 | 10 | 2.152042 | 1 | 60 | 150 | Fe3+_ion
6 | 1976.103 | 0.0608292 | -0.0108295 | 10 | 2.152042 | 1 | 60 | 150 | Fe3+_ion
6 | 1577.524 | 0.0622733 | -0.0111306 | 10 | 2.152042 | 1 | 60 | 150 | Fe3+_ion
6 | 1265.625 | 0.063752 | -0.0113601 | 10 | 2.152042 | 1 | 60 | 150 | Fe3+_ion
6 | 998.264 | 0.0653647 | -0.0116301 | 10 | 2.152042 | 1 | 60 | 150 | Fe3+_ion
6 | 796.875 | 0.0669173 | -0.0118484 | 10 | 2.152042 | 1 | 60 | 150 | Fe3+_ion
6 | 627.7902 | 0.0685894 | -0.0120924 | 10 | 2.152042 | 1 | 60 | 150 | Fe3+_ion
6 | 505.5147 | 0.0700865 | -0.0123272 | 10 | 2.152042 | 1 | 60 | 150 | Fe3+_ion
6 | 397.9953 | 0.0717652 | -0.012608 | 10 | 2.152042 | 1 | 60 | 150 | Fe3+_ion
6 | 315.5048 | 0.0734072 | -0.0129264 | 10 | 2.152042 | 1 | 60 | 150 | Fe3+_ion
6 | 252.4038 | 0.0750157 | -0.0132954 | 10 | 2.152042 | 1 | 60 | 150 | Fe3+_ion
6 | 198.6229 | 0.0767892 | -0.0137624 | 10 | 2.152042 | 1 | 60 | 150 | Fe3+_ion
6 | 158.3615 | 0.0785206 | -0.0142761 | 10 | 2.152042 | 1 | 60 | 150 | Fe3+_ion
6 | 125.558 | 0.0803795 | -0.0148702 | 10 | 2.152042 | 1 | 60 | 150 | Fe3+_ion
6 | 100.4464 | 0.082225 | -0.0154872 | 10 | 2.152042 | 1 | 60 | 150 | Fe3+_ion
6 | 79.00281 | 0.0843876 | -0.0162252 | 10 | 2.152042 | 1 | 60 | 150 | Fe3+_ion
6 | 63.3446 | 0.0864683 | -0.016903 | 10 | 2.152042 | 1 | 60 | 150 | Fe3+_ion
6 | 50.22321 | 0.0886877 | -0.0176333 | 10 | 2.152042 | 1 | 60 | 150 | Fe3+_ion
6 | 38.42213 | 0.0915424 | -0.0185386 | 10 | 2.152042 | 1 | 60 | 150 | Fe3+_ion
6 | 31.25 | 0.0937079 | -0.0191657 | 10 | 2.152042 | 1 | 60 | 150 | Fe3+_ion
6 | 24.93351 | 0.0960492 | -0.0198805 | 10 | 2.152042 | 1 | 60 | 150 | Fe3+_ion
6 | 19.86229 | 0.0984688 | -0.0201873 | 10 | 2.152042 | 1 | 60 | 150 | Fe3+_ion
6 | 15.625 | 0.1012858 | -0.0212911 | 10 | 2.152042 | 1 | 60 | 150 | Fe3+_ion
6 | 12.40079 | 0.1040652 | -0.0222026 | 10 | 2.152042 | 1 | 60 | 150 | Fe3+_ion
6 | 9.93114 | 0.1065548 | -0.0231909 | 10 | 2.152042 | 1 | 60 | 150 | Fe3+_ion
6 | 7.944915 | 0.1092941 | -0.0243205 | 10 | 2.152042 | 1 | 60 | 150 | Fe3+_ion
6 | 6.317385 | 0.1121926 | -0.0256748 | 10 | 2.152042 | 1 | 60 | 150 | Fe3+_ion
6 | 5.008013 | 0.1155683 | -0.0270487 | 10 | 2.152042 | 1 | 60 | 150 | Fe3+_ion
6 | 3.945707 | 0.1191335 | -0.0287499 | 10 | 2.152042 | 1 | 60 | 150 | Fe3+_ion
6 | 3.158693 | 0.1228984 | -0.0305758 | 10 | 2.152042 | 1 | 60 | 150 | Fe3+_ion
6 | 2.504006 | 0.1270621 | -0.032279 | 10 | 2.152042 | 1 | 60 | 150 | Fe3+_ion
6 | 1.998082 | 0.1312052 | -0.0342523 | 10 | 2.152042 | 1 | 60 | 150 | Fe3+_ion
6 | 1.584686 | 0.1366942 | -0.0370142 | 10 | 2.152042 | 1 | 60 | 150 | Fe3+_ion
6 | 1.266892 | 0.142661 | -0.0402305 | 10 | 2.152042 | 1 | 60 | 150 | Fe3+_ion
6 | 0.999041 | 0.149996 | -0.0435781 | 10 | 2.152042 | 1 | 60 | 150 | Fe3+_ion
6 | 0.7923428 | 0.1580318 | -0.0474052 | 10 | 2.152042 | 1 | 60 | 150 | Fe3+_ion
6 | 0.6334459 | 0.1671682 | -0.0516941 | 10 | 2.152042 | 1 | 60 | 150 | Fe3+_ion
6 | 0.5040323 | 0.1783769 | -0.0567209 | 10 | 2.152042 | 1 | 60 | 150 | Fe3+_ion
6 | 0.400641 | 0.192408 | -0.0625828 | 10 | 2.152042 | 1 | 60 | 150 | Fe3+_ion
6 | 0.316723 | 0.2102036 | -0.0694956 | 10 | 2.152042 | 1 | 60 | 150 | Fe3+_ion
6 | 0.2520161 | 0.232886 | -0.0772879 | 10 | 2.152042 | 1 | 60 | 150 | Fe3+_ion
6 | 0.2003205 | 0.262564 | -0.0844096 | 10 | 2.152042 | 1 | 60 | 150 | Fe3+_ion
6 | 0.1588983 | 0.3002027 | -0.0865451 | 10 | 2.152042 | 1 | 60 | 150 | Fe3+_ion
6 | 0.1260081 | 0.34142 | -0.078807 | 10 | 2.152042 | 1 | 60 | 150 | Fe3+_ion
6 | 0.1001603 | 0.3811426 | -0.0611104 | 10 | 2.152042 | 1 | 60 | 150 | Fe3+_ion
6 | 0.0794492 | 0.416134 | -0.0363355 | 10 | 2.152042 | 1 | 60 | 150 | Fe3+_ion
6 | 0.0631739 | 0.4438025 | -0.0052311 | 10 | 2.152042 | 1 | 60 | 150 | Fe3+_ion
6 | 0.0501337 | 0.4619368 | 0.0309392 | 10 | 2.152042 | 1 | 60 | 150 | Fe3+_ion
6 | 0.0398258 | 0.4685726 | 0.0646903 | 10 | 2.152042 | 1 | 60 | 150 | Fe3+_ion
6 | 0.0316296 | 0.4661321 | 0.0883844 | 10 | 2.152042 | 1 | 60 | 150 | Fe3+_ion
6 | 0.0251206 | 0.4583732 | 0.1051665 | 10 | 2.152042 | 1 | 60 | 150 | Fe3+_ion
6 | 0.0199553 | 0.4468409 | 0.1178626 | 10 | 2.152042 | 1 | 60 | 150 | Fe3+_ion
6 | 0.0158522 | 0.4328994 | 0.12706 | 10 | 2.152042 | 1 | 60 | 150 | Fe3+_ion
6 | 0.0125907 | 0.4177576 | 0.1334257 | 10 | 2.152042 | 1 | 60 | 150 | Fe3+_ion
6 | 0.0100011 | 0.4015205 | 0.1371421 | 10 | 2.152042 | 1 | 60 | 150 | Fe3+_ion