## Sheet1
Time(h) | Freq | Zreal | Zimag | ppm | mean_voltage | current | temperature | flow | Label
0 | 20015.62 | 0.0420322 | 0.0042112 | 0 | 1.75736 | 1 | 60 | 150 | no_ion
0 | 15890.62 | 0.0421664 | 0.0030755 | 0 | 1.75736 | 1 | 60 | 150 | no_ion
0 | 12609.38 | 0.042308 | 0.0021507 | 0 | 1.75736 | 1 | 60 | 150 | no_ion
0 | 10078.13 | 0.0424342 | 0.0014264 | 0 | 1.75736 | 1 | 60 | 150 | no_ion
0 | 8015.625 | 0.0426266 | 0.0007975 | 0 | 1.75736 | 1 | 60 | 150 | no_ion
0 | 6328.125 | 0.0428353 | 0.0002715 | 0 | 1.75736 | 1 | 60 | 150 | no_ion
0 | 5015.625 | 0.0430481 | -0.000163 | 0 | 1.75736 | 1 | 60 | 150 | no_ion
0 | 3984.375 | 0.0432585 | -0.000507 | 0 | 1.75736 | 1 | 60 | 150 | no_ion
0 | 3170.956 | 0.0434936 | -0.0008096 | 0 | 1.75736 | 1 | 60 | 150 | no_ion
0 | 2527.573 | 0.0436975 | -0.0010801 | 0 | 1.75736 | 1 | 60 | 150 | no_ion
0 | 1976.103 | 0.0439823 | -0.0013191 | 0 | 1.75736 | 1 | 60 | 150 | no_ion
0 | 1577.524 | 0.0442117 | -0.0015391 | 0 | 1.75736 | 1 | 60 | 150 | no_ion
0 | 1265.625 | 0.0444555 | -0.0017529 | 0 | 1.75736 | 1 | 60 | 150 | no_ion
0 | 998.264 | 0.0447062 | -0.0019838 | 0 | 1.75736 | 1 | 60 | 150 | no_ion
0 | 796.875 | 0.0449974 | -0.0022328 | 0 | 1.75736 | 1 | 60 | 150 | no_ion
0 | 627.7902 | 0.0453542 | -0.0025129 | 0 | 1.75736 | 1 | 60 | 150 | no_ion
0 | 505.5147 | 0.0457011 | -0.0027758 | 0 | 1.75736 | 1 | 60 | 150 | no_ion
0 | 397.9953 | 0.0461576 | -0.0030908 | 0 | 1.75736 | 1 | 60 | 150 | no_ion
0 | 315.5048 | 0.0466325 | -0.0034075 | 0 | 1.75736 | 1 | 60 | 150 | no_ion
0 | 252.4038 | 0.0471708 | -0.0037144 | 0 | 1.75736 | 1 | 60 | 150 | no_ion
0 | 198.6229 | 0.0478336 | -0.0040161 | 0 | 1.75736 | 1 | 60 | 150 | no_ion
0 | 158.3615 | 0.0484914 | -0.0042759 | 0 | 1.75736 | 1 | 60 | 150 | no_ion
0 | 125.558 | 0.049278 | -0.0045053 | 0 | 1.75736 | 1 | 60 | 150 | no_ion
0 | 100.4464 | 0.0499833 | -0.0046689 | 0 | 1.75736 | 1 | 60 | 150 | no_ion
0 | 79.00281 | 0.0507978 | -0.0047765 | 0 | 1.75736 | 1 | 60 | 150 | no_ion
0 | 63.3446 | 0.0515648 | -0.0048664 | 0 | 1.75736 | 1 | 60 | 150 | no_ion
0 | 50.22321 | 0.0523328 | -0.0049045 | 0 | 1.75736 | 1 | 60 | 150 | no_ion
0 | 38.42213 | 0.0532586 | -0.0049611 | 0 | 1.75736 | 1 | 60 | 150 | no_ion
0 | 31.25 | 0.0539965 | -0.0050218 | 0 | 1.75736 | 1 | 60 | 150 | no_ion
0 | 24.93351 | 0.054685 | -0.0050515 | 0 | 1.75736 | 1 | 60 | 150 | no_ion
0 | 19.86229 | 0.0556061 | -0.0051634 | 0 | 1.75736 | 1 | 60 | 150 | no_ion
0 | 15.625 | 0.0564179 | -0.0052607 | 0 | 1.75736 | 1 | 60 | 150 | no_ion
0 | 12.40079 | 0.0570886 | -0.0053504 | 0 | 1.75736 | 1 | 60 | 150 | no_ion
0 | 9.93114 | 0.0578716 | -0.0054775 | 0 | 1.75736 | 1 | 60 | 150 | no_ion
0 | 7.944915 | 0.0585992 | -0.005627 | 0 | 1.75736 | 1 | 60 | 150 | no_ion
0 | 6.317385 | 0.0594026 | -0.0057872 | 0 | 1.75736 | 1 | 60 | 150 | no_ion
0 | 5.008013 | 0.0602275 | -0.0059316 | 0 | 1.75736 | 1 | 60 | 150 | no_ion
0 | 3.945707 | 0.0611783 | -0.0061808 | 0 | 1.75736 | 1 | 60 | 150 | no_ion
0 | 3.158693 | 0.0620032 | -0.0063846 | 0 | 1.75736 | 1 | 60 | 150 | no_ion
0 | 2.504006 | 0.0630029 | -0.0065667 | 0 | 1.75736 | 1 | 60 | 150 | no_ion
0 | 1.998082 | 0.0640944 | -0.0067282 | 0 | 1.75736 | 1 | 60 | 150 | no_ion
0 | 1.584686 | 0.0650715 | -0.0069231 | 0 | 1.75736 | 1 | 60 | 150 | no_ion
0 | 1.266892 | 0.0661526 | -0.0071457 | 0 | 1.75736 | 1 | 60 | 150 | no_ion
0 | 0.999041 | 0.0675242 | -0.007315 | 0 | 1.75736 | 1 | 60 | 150 | no_ion
0 | 0.7923428 | 0.0687409 | -0.0074779 | 0 | 1.75736 | 1 | 60 | 150 | no_ion
0 | 0.6334459 | 0.0699814 | -0.0075953 | 0 | 1.75736 | 1 | 60 | 150 | no_ion
0 | 0.5040323 | 0.0713296 | -0.0076647 | 0 | 1.75736 | 1 | 60 | 150 | no_ion
0 | 0.400641 | 0.07254 | -0.0075508 | 0 | 1.75736 | 1 | 60 | 150 | no_ion
0 | 0.316723 | 0.0739587 | -0.0073302 | 0 | 1.75736 | 1 | 60 | 150 | no_ion
0 | 0.2520161 | 0.0751895 | -0.0070858 | 0 | 1.75736 | 1 | 60 | 150 | no_ion
0 | 0.2003205 | 0.0767968 | -0.0067882 | 0 | 1.75736 | 1 | 60 | 150 | no_ion
0 | 0.1588983 | 0.0780065 | -0.0067383 | 0 | 1.75736 | 1 | 60 | 150 | no_ion
0 | 0.1260081 | 0.0793065 | -0.0061449 | 0 | 1.75736 | 1 | 60 | 150 | no_ion
0 | 0.1001603 | 0.0806086 | -0.0055025 | 0 | 1.75736 | 1 | 60 | 150 | no_ion
0 | 0.0794492 | 0.0813582 | -0.0050778 | 0 | 1.75736 | 1 | 60 | 150 | no_ion
0 | 0.0631739 | 0.0824595 | -0.0044024 | 0 | 1.75736 | 1 | 60 | 150 | no_ion
0 | 0.0501337 | 0.0835437 | -0.0038325 | 0 | 1.75736 | 1 | 60 | 150 | no_ion
0 | 0.0398258 | 0.0842521 | -0.003235 | 0 | 1.75736 | 1 | 60 | 150 | no_ion
0 | 0.0316296 | 0.0849766 | -0.0028221 | 0 | 1.75736 | 1 | 60 | 150 | no_ion
0 | 0.0251206 | 0.0856862 | -0.0022501 | 0 | 1.75736 | 1 | 60 | 150 | no_ion
0 | 0.0199553 | 0.0864171 | -0.0020255 | 0 | 1.75736 | 1 | 60 | 150 | no_ion
0 | 0.0158522 | 0.0872096 | -0.0016304 | 0 | 1.75736 | 1 | 60 | 150 | no_ion
0 | 0.0125907 | 0.0883457 | -0.0014729 | 0 | 1.75736 | 1 | 60 | 150 | no_ion
0 | 0.0100011 | 0.0890317 | -0.0012392 | 0 | 1.75736 | 1 | 60 | 150 | no_ion
2 | 20015.62 | 0.042746 | 0.0040532 | 0 | 1.770854 | 1 | 60 | 150 | no_ion
2 | 15890.62 | 0.0428702 | 0.0029224 | 0 | 1.770854 | 1 | 60 | 150 | no_ion
2 | 12609.38 | 0.0430062 | 0.0019998 | 0 | 1.770854 | 1 | 60 | 150 | no_ion
2 | 10078.13 | 0.04318 | 0.0012618 | 0 | 1.770854 | 1 | 60 | 150 | no_ion
2 | 8015.625 | 0.0433655 | 0.0006351 | 0 | 1.770854 | 1 | 60 | 150 | no_ion
2 | 6328.125 | 0.0435908 | 0.0001002 | 0 | 1.770854 | 1 | 60 | 150 | no_ion
2 | 5015.625 | 0.0438347 | -0.0003387 | 0 | 1.770854 | 1 | 60 | 150 | no_ion
2 | 3984.375 | 0.0440457 | -0.0007017 | 0 | 1.770854 | 1 | 60 | 150 | no_ion
2 | 3170.956 | 0.0443206 | -0.0010107 | 0 | 1.770854 | 1 | 60 | 150 | no_ion
2 | 2527.573 | 0.0445967 | -0.0012812 | 0 | 1.770854 | 1 | 60 | 150 | no_ion
2 | 1976.103 | 0.0448836 | -0.0015695 | 0 | 1.770854 | 1 | 60 | 150 | no_ion
2 | 1577.524 | 0.0451644 | -0.001799 | 0 | 1.770854 | 1 | 60 | 150 | no_ion
2 | 1265.625 | 0.0454019 | -0.0020177 | 0 | 1.770854 | 1 | 60 | 150 | no_ion
2 | 998.264 | 0.0457025 | -0.0022871 | 0 | 1.770854 | 1 | 60 | 150 | no_ion
2 | 796.875 | 0.0460453 | -0.0025726 | 0 | 1.770854 | 1 | 60 | 150 | no_ion
2 | 627.7902 | 0.0464387 | -0.0028881 | 0 | 1.770854 | 1 | 60 | 150 | no_ion
2 | 505.5147 | 0.0468286 | -0.0032129 | 0 | 1.770854 | 1 | 60 | 150 | no_ion
2 | 397.9953 | 0.0473179 | -0.0035817 | 0 | 1.770854 | 1 | 60 | 150 | no_ion
2 | 315.5048 | 0.0478904 | -0.0039662 | 0 | 1.770854 | 1 | 60 | 150 | no_ion
2 | 252.4038 | 0.048526 | -0.0043422 | 0 | 1.770854 | 1 | 60 | 150 | no_ion
2 | 198.6229 | 0.0492435 | -0.0047218 | 0 | 1.770854 | 1 | 60 | 150 | no_ion
2 | 158.3615 | 0.0500321 | -0.0050668 | 0 | 1.770854 | 1 | 60 | 150 | no_ion
2 | 125.558 | 0.0508858 | -0.0053687 | 0 | 1.770854 | 1 | 60 | 150 | no_ion
2 | 100.4464 | 0.0517643 | -0.0056228 | 0 | 1.770854 | 1 | 60 | 150 | no_ion
2 | 79.00281 | 0.052756 | -0.0058552 | 0 | 1.770854 | 1 | 60 | 150 | no_ion
2 | 63.3446 | 0.0536702 | -0.006019 | 0 | 1.770854 | 1 | 60 | 150 | no_ion
2 | 50.22321 | 0.0546077 | -0.0061582 | 0 | 1.770854 | 1 | 60 | 150 | no_ion
2 | 38.42213 | 0.0557224 | -0.0063258 | 0 | 1.770854 | 1 | 60 | 150 | no_ion
2 | 31.25 | 0.0565541 | -0.0064429 | 0 | 1.770854 | 1 | 60 | 150 | no_ion
2 | 24.93351 | 0.0574814 | -0.0065582 | 0 | 1.770854 | 1 | 60 | 150 | no_ion
2 | 19.86229 | 0.0587757 | -0.0067868 | 0 | 1.770854 | 1 | 60 | 150 | no_ion
2 | 15.625 | 0.0598325 | -0.006958 | 0 | 1.770854 | 1 | 60 | 150 | no_ion
2 | 12.40079 | 0.0608149 | -0.0071883 | 0 | 1.770854 | 1 | 60 | 150 | no_ion
2 | 9.93114 | 0.0617506 | -0.0073964 | 0 | 1.770854 | 1 | 60 | 150 | no_ion
2 | 7.944915 | 0.0627578 | -0.0076428 | 0 | 1.770854 | 1 | 60 | 150 | no_ion
2 | 6.317385 | 0.0639471 | -0.0078814 | 0 | 1.770854 | 1 | 60 | 150 | no_ion
2 | 5.008013 | 0.0650778 | -0.0081595 | 0 | 1.770854 | 1 | 60 | 150 | no_ion
2 | 3.945707 | 0.0664081 | -0.0084856 | 0 | 1.770854 | 1 | 60 | 150 | no_ion
2 | 3.158693 | 0.0677283 | -0.0087698 | 0 | 1.770854 | 1 | 60 | 150 | no_ion
2 | 2.504006 | 0.0691524 | -0.009075 | 0 | 1.770854 | 1 | 60 | 150 | no_ion
2 | 1.998082 | 0.0706069 | -0.0092971 | 0 | 1.770854 | 1 | 60 | 150 | no_ion
2 | 1.584686 | 0.0721408 | -0.0095222 | 0 | 1.770854 | 1 | 60 | 150 | no_ion
2 | 1.266892 | 0.0734698 | -0.0098829 | 0 | 1.770854 | 1 | 60 | 150 | no_ion
2 | 0.999041 | 0.0755278 | -0.0100092 | 0 | 1.770854 | 1 | 60 | 150 | no_ion
2 | 0.7923428 | 0.0769782 | -0.0100862 | 0 | 1.770854 | 1 | 60 | 150 | no_ion
2 | 0.6334459 | 0.0785755 | -0.0103411 | 0 | 1.770854 | 1 | 60 | 150 | no_ion
2 | 0.5040323 | 0.0805569 | -0.0103828 | 0 | 1.770854 | 1 | 60 | 150 | no_ion
2 | 0.400641 | 0.082207 | -0.0102496 | 0 | 1.770854 | 1 | 60 | 150 | no_ion
2 | 0.316723 | 0.0844393 | -0.009971 | 0 | 1.770854 | 1 | 60 | 150 | no_ion
2 | 0.2520161 | 0.0863286 | -0.0096807 | 0 | 1.770854 | 1 | 60 | 150 | no_ion
2 | 0.2003205 | 0.0882715 | -0.0092075 | 0 | 1.770854 | 1 | 60 | 150 | no_ion
2 | 0.1588983 | 0.0897509 | -0.0088769 | 0 | 1.770854 | 1 | 60 | 150 | no_ion
2 | 0.1260081 | 0.0916743 | -0.0081247 | 0 | 1.770854 | 1 | 60 | 150 | no_ion
2 | 0.1001603 | 0.0935082 | -0.0075588 | 0 | 1.770854 | 1 | 60 | 150 | no_ion
2 | 0.0794492 | 0.0948958 | -0.00661 | 0 | 1.770854 | 1 | 60 | 150 | no_ion
2 | 0.0631739 | 0.0958425 | -0.005758 | 0 | 1.770854 | 1 | 60 | 150 | no_ion
2 | 0.0501337 | 0.0970393 | -0.005056 | 0 | 1.770854 | 1 | 60 | 150 | no_ion
2 | 0.0398258 | 0.0980678 | -0.0043579 | 0 | 1.770854 | 1 | 60 | 150 | no_ion
2 | 0.0316296 | 0.0989374 | -0.0036178 | 0 | 1.770854 | 1 | 60 | 150 | no_ion
2 | 0.0251206 | 0.0998846 | -0.0029549 | 0 | 1.770854 | 1 | 60 | 150 | no_ion
2 | 0.0199553 | 0.1005523 | -0.0024762 | 0 | 1.770854 | 1 | 60 | 150 | no_ion
2 | 0.0158522 | 0.1015114 | -0.0022682 | 0 | 1.770854 | 1 | 60 | 150 | no_ion
2 | 0.0125907 | 0.1025764 | -0.0016524 | 0 | 1.770854 | 1 | 60 | 150 | no_ion
2 | 0.0100011 | 0.1038772 | -0.0015858 | 0 | 1.770854 | 1 | 60 | 150 | no_ion
4 | 20015.62 | 0.0433581 | 0.0039112 | 0 | 1.783777 | 1 | 60 | 150 | no_ion
4 | 15890.62 | 0.0435181 | 0.0027752 | 0 | 1.783777 | 1 | 60 | 150 | no_ion
4 | 12609.38 | 0.0437042 | 0.0018403 | 0 | 1.783777 | 1 | 60 | 150 | no_ion
4 | 10078.13 | 0.0439409 | 0.0010971 | 0 | 1.783777 | 1 | 60 | 150 | no_ion
4 | 8015.625 | 0.044167 | 0.0004739 | 0 | 1.783777 | 1 | 60 | 150 | no_ion
4 | 6328.125 | 0.0444045 | -7.747024e-05 | 0 | 1.783777 | 1 | 60 | 150 | no_ion
4 | 5015.625 | 0.0447008 | -0.0005381 | 0 | 1.783777 | 1 | 60 | 150 | no_ion
4 | 3984.375 | 0.0449522 | -0.0009049 | 0 | 1.783777 | 1 | 60 | 150 | no_ion
4 | 3170.956 | 0.0452128 | -0.0012297 | 0 | 1.783777 | 1 | 60 | 150 | no_ion
4 | 2527.573 | 0.0455283 | -0.001519 | 0 | 1.783777 | 1 | 60 | 150 | no_ion
4 | 1976.103 | 0.045825 | -0.0018158 | 0 | 1.783777 | 1 | 60 | 150 | no_ion
4 | 1577.524 | 0.0461209 | -0.0020753 | 0 | 1.783777 | 1 | 60 | 150 | no_ion
4 | 1265.625 | 0.0464427 | -0.0023495 | 0 | 1.783777 | 1 | 60 | 150 | no_ion
4 | 998.264 | 0.0468008 | -0.0026586 | 0 | 1.783777 | 1 | 60 | 150 | no_ion
4 | 796.875 | 0.0471484 | -0.0029648 | 0 | 1.783777 | 1 | 60 | 150 | no_ion
4 | 627.7902 | 0.0476179 | -0.0033568 | 0 | 1.783777 | 1 | 60 | 150 | no_ion
4 | 505.5147 | 0.0480777 | -0.0037292 | 0 | 1.783777 | 1 | 60 | 150 | no_ion
4 | 397.9953 | 0.0486515 | -0.004173 | 0 | 1.783777 | 1 | 60 | 150 | no_ion
4 | 315.5048 | 0.0492911 | -0.0046285 | 0 | 1.783777 | 1 | 60 | 150 | no_ion
4 | 252.4038 | 0.0500062 | -0.0050759 | 0 | 1.783777 | 1 | 60 | 150 | no_ion
4 | 198.6229 | 0.0508602 | -0.0055524 | 0 | 1.783777 | 1 | 60 | 150 | no_ion
4 | 158.3615 | 0.0517478 | -0.0059765 | 0 | 1.783777 | 1 | 60 | 150 | no_ion
4 | 125.558 | 0.0526672 | -0.0063444 | 0 | 1.783777 | 1 | 60 | 150 | no_ion
4 | 100.4464 | 0.0537206 | -0.0067122 | 0 | 1.783777 | 1 | 60 | 150 | no_ion
4 | 79.00281 | 0.0548667 | -0.0070229 | 0 | 1.783777 | 1 | 60 | 150 | no_ion
4 | 63.3446 | 0.0559834 | -0.0072949 | 0 | 1.783777 | 1 | 60 | 150 | no_ion
4 | 50.22321 | 0.0571021 | -0.0075107 | 0 | 1.783777 | 1 | 60 | 150 | no_ion
4 | 38.42213 | 0.0584809 | -0.0077968 | 0 | 1.783777 | 1 | 60 | 150 | no_ion
4 | 31.25 | 0.0596138 | -0.0080569 | 0 | 1.783777 | 1 | 60 | 150 | no_ion
4 | 24.93351 | 0.0606961 | -0.0082502 | 0 | 1.783777 | 1 | 60 | 150 | no_ion
4 | 19.86229 | 0.0623886 | -0.0086353 | 0 | 1.783777 | 1 | 60 | 150 | no_ion
4 | 15.625 | 0.0637151 | -0.0089294 | 0 | 1.783777 | 1 | 60 | 150 | no_ion
4 | 12.40079 | 0.065107 | -0.0092344 | 0 | 1.783777 | 1 | 60 | 150 | no_ion
4 | 9.93114 | 0.0661988 | -0.0095436 | 0 | 1.783777 | 1 | 60 | 150 | no_ion
4 | 7.944915 | 0.0676823 | -0.0098601 | 0 | 1.783777 | 1 | 60 | 150 | no_ion
4 | 6.317385 | 0.0690462 | -0.0102416 | 0 | 1.783777 | 1 | 60 | 150 | no_ion
4 | 5.008013 | 0.0706129 | -0.0105914 | 0 | 1.783777 | 1 | 60 | 150 | no_ion
4 | 3.945707 | 0.0723355 | -0.0110346 | 0 | 1.783777 | 1 | 60 | 150 | no_ion
4 | 3.158693 | 0.0740074 | -0.0113742 | 0 | 1.783777 | 1 | 60 | 150 | no_ion
4 | 2.504006 | 0.0759036 | -0.0118577 | 0 | 1.783777 | 1 | 60 | 150 | no_ion
4 | 1.998082 | 0.0778402 | -0.0121365 | 0 | 1.783777 | 1 | 60 | 150 | no_ion
4 | 1.584686 | 0.0797925 | -0.01248 | 0 | 1.783777 | 1 | 60 | 150 | no_ion
4 | 1.266892 | 0.0818534 | -0.0127337 | 0 | 1.783777 | 1 | 60 | 150 | no_ion
4 | 0.999041 | 0.0841696 | -0.0130117 | 0 | 1.783777 | 1 | 60 | 150 | no_ion
4 | 0.7923428 | 0.0865037 | -0.0132284 | 0 | 1.783777 | 1 | 60 | 150 | no_ion
4 | 0.6334459 | 0.0887442 | -0.013202 | 0 | 1.783777 | 1 | 60 | 150 | no_ion
4 | 0.5040323 | 0.0911829 | -0.0132604 | 0 | 1.783777 | 1 | 60 | 150 | no_ion
4 | 0.400641 | 0.0935308 | -0.0129626 | 0 | 1.783777 | 1 | 60 | 150 | no_ion
4 | 0.316723 | 0.0958662 | -0.0126254 | 0 | 1.783777 | 1 | 60 | 150 | no_ion
4 | 0.2520161 | 0.0981833 | -0.0120697 | 0 | 1.783777 | 1 | 60 | 150 | no_ion
4 | 0.2003205 | 0.1004969 | -0.0116769 | 0 | 1.783777 | 1 | 60 | 150 | no_ion
4 | 0.1588983 | 0.1027578 | -0.0109554 | 0 | 1.783777 | 1 | 60 | 150 | no_ion
4 | 0.1260081 | 0.1049936 | -0.0098505 | 0 | 1.783777 | 1 | 60 | 150 | no_ion
4 | 0.1001603 | 0.1066424 | -0.008933 | 0 | 1.783777 | 1 | 60 | 150 | no_ion
4 | 0.0794492 | 0.1082834 | -0.007949 | 0 | 1.783777 | 1 | 60 | 150 | no_ion
4 | 0.0631739 | 0.1096286 | -0.0067551 | 0 | 1.783777 | 1 | 60 | 150 | no_ion
4 | 0.0501337 | 0.1107264 | -0.0057315 | 0 | 1.783777 | 1 | 60 | 150 | no_ion
4 | 0.0398258 | 0.1117221 | -0.0048403 | 0 | 1.783777 | 1 | 60 | 150 | no_ion
4 | 0.0316296 | 0.1126065 | -0.004222 | 0 | 1.783777 | 1 | 60 | 150 | no_ion
4 | 0.0251206 | 0.11366 | -0.0032502 | 0 | 1.783777 | 1 | 60 | 150 | no_ion
4 | 0.0199553 | 0.1139328 | -0.0027185 | 0 | 1.783777 | 1 | 60 | 150 | no_ion
4 | 0.0158522 | 0.1146034 | -0.0021374 | 0 | 1.783777 | 1 | 60 | 150 | no_ion
4 | 0.0125907 | 0.1155277 | -0.0016671 | 0 | 1.783777 | 1 | 60 | 150 | no_ion
4 | 0.0100011 | 0.1163344 | -0.0012554 | 0 | 1.783777 | 1 | 60 | 150 | no_ion
6 | 20015.62 | 0.0438776 | 0.0037799 | 0 | 1.794901 | 1 | 60 | 150 | no_ion
6 | 15890.62 | 0.0440389 | 0.0026463 | 0 | 1.794901 | 1 | 60 | 150 | no_ion
6 | 12609.38 | 0.044277 | 0.0016992 | 0 | 1.794901 | 1 | 60 | 150 | no_ion
6 | 10078.13 | 0.0445024 | 0.0009572 | 0 | 1.794901 | 1 | 60 | 150 | no_ion
6 | 8015.625 | 0.0447401 | 0.0003159 | 0 | 1.794901 | 1 | 60 | 150 | no_ion
6 | 6328.125 | 0.045007 | -0.0002338 | 0 | 1.794901 | 1 | 60 | 150 | no_ion
6 | 5015.625 | 0.04532 | -0.0007007 | 0 | 1.794901 | 1 | 60 | 150 | no_ion
6 | 3984.375 | 0.0455734 | -0.0010862 | 0 | 1.794901 | 1 | 60 | 150 | no_ion
6 | 3170.956 | 0.0459175 | -0.0014343 | 0 | 1.794901 | 1 | 60 | 150 | no_ion
6 | 2527.573 | 0.0462498 | -0.001757 | 0 | 1.794901 | 1 | 60 | 150 | no_ion
6 | 1976.103 | 0.0466214 | -0.0020667 | 0 | 1.794901 | 1 | 60 | 150 | no_ion
6 | 1577.524 | 0.0469488 | -0.0023696 | 0 | 1.794901 | 1 | 60 | 150 | no_ion
6 | 1265.625 | 0.0472569 | -0.0026553 | 0 | 1.794901 | 1 | 60 | 150 | no_ion
6 | 998.264 | 0.0476845 | -0.0030073 | 0 | 1.794901 | 1 | 60 | 150 | no_ion
6 | 796.875 | 0.0480901 | -0.0033765 | 0 | 1.794901 | 1 | 60 | 150 | no_ion
6 | 627.7902 | 0.048609 | -0.0038103 | 0 | 1.794901 | 1 | 60 | 150 | no_ion
6 | 505.5147 | 0.0491194 | -0.0042488 | 0 | 1.794901 | 1 | 60 | 150 | no_ion
6 | 397.9953 | 0.0497745 | -0.0047606 | 0 | 1.794901 | 1 | 60 | 150 | no_ion
6 | 315.5048 | 0.0505369 | -0.0053099 | 0 | 1.794901 | 1 | 60 | 150 | no_ion
6 | 252.4038 | 0.0513076 | -0.005831 | 0 | 1.794901 | 1 | 60 | 150 | no_ion
6 | 198.6229 | 0.052235 | -0.0063722 | 0 | 1.794901 | 1 | 60 | 150 | no_ion
6 | 158.3615 | 0.0532895 | -0.0068897 | 0 | 1.794901 | 1 | 60 | 150 | no_ion
6 | 125.558 | 0.0544273 | -0.0073701 | 0 | 1.794901 | 1 | 60 | 150 | no_ion
6 | 100.4464 | 0.055637 | -0.0078271 | 0 | 1.794901 | 1 | 60 | 150 | no_ion
6 | 79.00281 | 0.0569028 | -0.0082155 | 0 | 1.794901 | 1 | 60 | 150 | no_ion
6 | 63.3446 | 0.0581823 | -0.0085673 | 0 | 1.794901 | 1 | 60 | 150 | no_ion
6 | 50.22321 | 0.0595361 | -0.0089088 | 0 | 1.794901 | 1 | 60 | 150 | no_ion
6 | 38.42213 | 0.0611322 | -0.0092913 | 0 | 1.794901 | 1 | 60 | 150 | no_ion
6 | 31.25 | 0.0624673 | -0.0096206 | 0 | 1.794901 | 1 | 60 | 150 | no_ion
6 | 24.93351 | 0.0638616 | -0.0099205 | 0 | 1.794901 | 1 | 60 | 150 | no_ion
6 | 19.86229 | 0.0657299 | -0.0103919 | 0 | 1.794901 | 1 | 60 | 150 | no_ion
6 | 15.625 | 0.0673909 | -0.0107975 | 0 | 1.794901 | 1 | 60 | 150 | no_ion
6 | 12.40079 | 0.0690373 | -0.0112054 | 0 | 1.794901 | 1 | 60 | 150 | no_ion
6 | 9.93114 | 0.0706551 | -0.0116042 | 0 | 1.794901 | 1 | 60 | 150 | no_ion
6 | 7.944915 | 0.0722733 | -0.0120383 | 0 | 1.794901 | 1 | 60 | 150 | no_ion
6 | 6.317385 | 0.0741235 | -0.0124884 | 0 | 1.794901 | 1 | 60 | 150 | no_ion
6 | 5.008013 | 0.0761464 | -0.0129894 | 0 | 1.794901 | 1 | 60 | 150 | no_ion
6 | 3.945707 | 0.0779828 | -0.0133613 | 0 | 1.794901 | 1 | 60 | 150 | no_ion
6 | 3.158693 | 0.0803246 | -0.0139344 | 0 | 1.794901 | 1 | 60 | 150 | no_ion
6 | 2.504006 | 0.0823378 | -0.014264 | 0 | 1.794901 | 1 | 60 | 150 | no_ion
6 | 1.998082 | 0.0848041 | -0.0146572 | 0 | 1.794901 | 1 | 60 | 150 | no_ion
6 | 1.584686 | 0.0872374 | -0.0150176 | 0 | 1.794901 | 1 | 60 | 150 | no_ion
6 | 1.266892 | 0.0895399 | -0.0152893 | 0 | 1.794901 | 1 | 60 | 150 | no_ion
6 | 0.999041 | 0.0923295 | -0.0155754 | 0 | 1.794901 | 1 | 60 | 150 | no_ion
6 | 0.7923428 | 0.0951403 | -0.0157307 | 0 | 1.794901 | 1 | 60 | 150 | no_ion
6 | 0.6334459 | 0.0975408 | -0.0157324 | 0 | 1.794901 | 1 | 60 | 150 | no_ion
6 | 0.5040323 | 0.1004273 | -0.0153598 | 0 | 1.794901 | 1 | 60 | 150 | no_ion
6 | 0.400641 | 0.1032328 | -0.0152743 | 0 | 1.794901 | 1 | 60 | 150 | no_ion
6 | 0.316723 | 0.1054801 | -0.0144444 | 0 | 1.794901 | 1 | 60 | 150 | no_ion
6 | 0.2520161 | 0.1085627 | -0.0141251 | 0 | 1.794901 | 1 | 60 | 150 | no_ion
6 | 0.2003205 | 0.1110978 | -0.0132038 | 0 | 1.794901 | 1 | 60 | 150 | no_ion
6 | 0.1588983 | 0.1126939 | -0.0123016 | 0 | 1.794901 | 1 | 60 | 150 | no_ion
6 | 0.1260081 | 0.1147709 | -0.0110049 | 0 | 1.794901 | 1 | 60 | 150 | no_ion
6 | 0.1001603 | 0.1167464 | -0.009759 | 0 | 1.794901 | 1 | 60 | 150 | no_ion
6 | 0.0794492 | 0.1181819 | -0.0086192 | 0 | 1.794901 | 1 | 60 | 150 | no_ion
6 | 0.0631739 | 0.1192289 | -0.007223 | 0 | 1.794901 | 1 | 60 | 150 | no_ion
6 | 0.0501337 | 0.1201535 | -0.0059709 | 0 | 1.794901 | 1 | 60 | 150 | no_ion
6 | 0.0398258 | 0.120626 | -0.004787 | 0 | 1.794901 | 1 | 60 | 150 | no_ion
6 | 0.0316296 | 0.1212525 | -0.0039954 | 0 | 1.794901 | 1 | 60 | 150 | no_ion
6 | 0.0251206 | 0.1219692 | -0.0031391 | 0 | 1.794901 | 1 | 60 | 150 | no_ion
6 | 0.0199553 | 0.1225703 | -0.0023585 | 0 | 1.794901 | 1 | 60 | 150 | no_ion
6 | 0.0158522 | 0.1230675 | -0.0017787 | 0 | 1.794901 | 1 | 60 | 150 | no_ion
6 | 0.0125907 | 0.1231272 | -0.0013889 | 0 | 1.794901 | 1 | 60 | 150 | no_ion
6 | 0.0100011 | 0.1235967 | -0.0008123 | 0 | 1.794901 | 1 | 60 | 150 | no_ion