## Sheet1
Time(h) | Freq | Zreal | Zimag | ppm | mean_voltage | current | temperature | flow | Label
0 | 20015.62 | 0.0424947 | 0.0032654 | 0 | 2.009648225 | 1 | 60 | 150 | no_ion
0 | 15890.62 | 0.0426909 | 0.0016897 | 0 | 2.009648225 | 1 | 60 | 150 | no_ion
0 | 12609.38 | 0.0429918 | 0.0002724 | 0 | 2.009648225 | 1 | 60 | 150 | no_ion
0 | 10078.13 | 0.0433347 | -0.000977 | 0 | 2.009648225 | 1 | 60 | 150 | no_ion
0 | 8015.625 | 0.0437716 | -0.0021925 | 0 | 2.009648225 | 1 | 60 | 150 | no_ion
0 | 6328.125 | 0.0443841 | -0.0034114 | 0 | 2.009648225 | 1 | 60 | 150 | no_ion
0 | 5015.625 | 0.0451561 | -0.0045663 | 0 | 2.009648225 | 1 | 60 | 150 | no_ion
0 | 3984.375 | 0.0461173 | -0.0056842 | 0 | 2.009648225 | 1 | 60 | 150 | no_ion
0 | 3170.956 | 0.0472436 | -0.0067237 | 0 | 2.009648225 | 1 | 60 | 150 | no_ion
0 | 2527.573 | 0.0486091 | -0.0076565 | 0 | 2.009648225 | 1 | 60 | 150 | no_ion
0 | 1976.103 | 0.050322 | -0.0084657 | 0 | 2.009648225 | 1 | 60 | 150 | no_ion
0 | 1577.524 | 0.0520587 | -0.0089652 | 0 | 2.009648225 | 1 | 60 | 150 | no_ion
0 | 1265.625 | 0.0538464 | -0.0091641 | 0 | 2.009648225 | 1 | 60 | 150 | no_ion
0 | 998.264 | 0.0557763 | -0.009145 | 0 | 2.009648225 | 1 | 60 | 150 | no_ion
0 | 796.875 | 0.0574607 | -0.0088236 | 0 | 2.009648225 | 1 | 60 | 150 | no_ion
0 | 627.7902 | 0.0590651 | -0.0083122 | 0 | 2.009648225 | 1 | 60 | 150 | no_ion
0 | 505.5147 | 0.0603663 | -0.0077462 | 0 | 2.009648225 | 1 | 60 | 150 | no_ion
0 | 397.9953 | 0.06154 | -0.0070921 | 0 | 2.009648225 | 1 | 60 | 150 | no_ion
0 | 315.5048 | 0.0625399 | -0.006474 | 0 | 2.009648225 | 1 | 60 | 150 | no_ion
0 | 252.4038 | 0.0633434 | -0.0059257 | 0 | 2.009648225 | 1 | 60 | 150 | no_ion
0 | 198.6229 | 0.0641496 | -0.005387 | 0 | 2.009648225 | 1 | 60 | 150 | no_ion
0 | 158.3615 | 0.064791 | -0.0049275 | 0 | 2.009648225 | 1 | 60 | 150 | no_ion
0 | 125.558 | 0.0653847 | -0.004506 | 0 | 2.009648225 | 1 | 60 | 150 | no_ion
0 | 100.4464 | 0.0659282 | -0.0041377 | 0 | 2.009648225 | 1 | 60 | 150 | no_ion
0 | 79.00281 | 0.0663422 | -0.0037919 | 0 | 2.009648225 | 1 | 60 | 150 | no_ion
0 | 63.3446 | 0.0667635 | -0.0035167 | 0 | 2.009648225 | 1 | 60 | 150 | no_ion
0 | 50.22321 | 0.0671502 | -0.0032808 | 0 | 2.009648225 | 1 | 60 | 150 | no_ion
0 | 38.42213 | 0.0675376 | -0.0030931 | 0 | 2.009648225 | 1 | 60 | 150 | no_ion
0 | 31.25 | 0.0678226 | -0.0029832 | 0 | 2.009648225 | 1 | 60 | 150 | no_ion
0 | 24.93351 | 0.068147 | -0.002928 | 0 | 2.009648225 | 1 | 60 | 150 | no_ion
0 | 19.86229 | 0.0685647 | -0.0029118 | 0 | 2.009648225 | 1 | 60 | 150 | no_ion
0 | 15.625 | 0.0689661 | -0.0028932 | 0 | 2.009648225 | 1 | 60 | 150 | no_ion
0 | 12.40079 | 0.0693615 | -0.002913 | 0 | 2.009648225 | 1 | 60 | 150 | no_ion
0 | 9.93114 | 0.0697316 | -0.0029184 | 0 | 2.009648225 | 1 | 60 | 150 | no_ion
0 | 7.944915 | 0.0701478 | -0.0029186 | 0 | 2.009648225 | 1 | 60 | 150 | no_ion
0 | 6.317385 | 0.0705338 | -0.0028901 | 0 | 2.009648225 | 1 | 60 | 150 | no_ion
0 | 5.008013 | 0.0710391 | -0.0028505 | 0 | 2.009648225 | 1 | 60 | 150 | no_ion
0 | 3.945707 | 0.0714976 | -0.0027675 | 0 | 2.009648225 | 1 | 60 | 150 | no_ion
0 | 3.158693 | 0.0718685 | -0.0026473 | 0 | 2.009648225 | 1 | 60 | 150 | no_ion
0 | 2.504006 | 0.0723006 | -0.0025096 | 0 | 2.009648225 | 1 | 60 | 150 | no_ion
0 | 1.998082 | 0.0726684 | -0.0023918 | 0 | 2.009648225 | 1 | 60 | 150 | no_ion
0 | 1.584686 | 0.0728553 | -0.0022165 | 0 | 2.009648225 | 1 | 60 | 150 | no_ion
0 | 1.266892 | 0.0731318 | -0.0020703 | 0 | 2.009648225 | 1 | 60 | 150 | no_ion
0 | 0.999041 | 0.07341 | -0.001844 | 0 | 2.009648225 | 1 | 60 | 150 | no_ion
0 | 0.7923428 | 0.0735602 | -0.0015955 | 0 | 2.009648225 | 1 | 60 | 150 | no_ion
0 | 0.6334459 | 0.0737403 | -0.0015321 | 0 | 2.009648225 | 1 | 60 | 150 | no_ion
0 | 0.5040323 | 0.0736801 | -0.0012438 | 0 | 2.009648225 | 1 | 60 | 150 | no_ion
0 | 0.400641 | 0.0739429 | -0.0011264 | 0 | 2.009648225 | 1 | 60 | 150 | no_ion
0 | 0.316723 | 0.073881 | -0.0007479 | 0 | 2.009648225 | 1 | 60 | 150 | no_ion
0 | 0.2520161 | 0.0740676 | -0.0004942 | 0 | 2.009648225 | 1 | 60 | 150 | no_ion
0 | 0.2003205 | 0.0740845 | -0.0002944 | 0 | 2.009648225 | 1 | 60 | 150 | no_ion
0 | 0.1588983 | 0.073932 | -0.0001523 | 0 | 2.009648225 | 1 | 60 | 150 | no_ion
0 | 0.1260081 | 0.0737595 | -5.426134e-05 | 0 | 2.009648225 | 1 | 60 | 150 | no_ion
0 | 0.1001603 | 0.0735966 | 0.0005089 | 0 | 2.009648225 | 1 | 60 | 150 | no_ion
0 | 0.0794492 | 0.0732297 | 0.0004676 | 0 | 2.009648225 | 1 | 60 | 150 | no_ion
0 | 0.0631739 | 0.073038 | 0.0008512 | 0 | 2.009648225 | 1 | 60 | 150 | no_ion
0 | 0.0501337 | 0.0727425 | 0.000862 | 0 | 2.009648225 | 1 | 60 | 150 | no_ion
0 | 0.0398258 | 0.0722974 | 0.0011905 | 0 | 2.009648225 | 1 | 60 | 150 | no_ion
0 | 0.0316296 | 0.0717378 | 0.0008651 | 0 | 2.009648225 | 1 | 60 | 150 | no_ion
0 | 0.0251206 | 0.0714751 | 0.0014406 | 0 | 2.009648225 | 1 | 60 | 150 | no_ion
0 | 0.0199553 | 0.071162 | 0.0012396 | 0 | 2.009648225 | 1 | 60 | 150 | no_ion
0 | 0.0158522 | 0.0710158 | 0.001228 | 0 | 2.009648225 | 1 | 60 | 150 | no_ion
0 | 0.0125907 | 0.0705295 | 0.0012326 | 0 | 2.009648225 | 1 | 60 | 150 | no_ion
0 | 0.0100011 | 0.0702065 | 0.000864 | 0 | 2.009648225 | 1 | 60 | 150 | no_ion
2 | 20015.62 | 0.041874 | 0.0032193 | 0 | 2.024855 | 1 | 60 | 150 | no_ion
2 | 15890.62 | 0.0420927 | 0.001642 | 0 | 2.024855 | 1 | 60 | 150 | no_ion
2 | 12609.38 | 0.042365 | 0.0002228 | 0 | 2.024855 | 1 | 60 | 150 | no_ion
2 | 10078.13 | 0.0427335 | -0.0010531 | 0 | 2.024855 | 1 | 60 | 150 | no_ion
2 | 8015.625 | 0.0432249 | -0.0022782 | 0 | 2.024855 | 1 | 60 | 150 | no_ion
2 | 6328.125 | 0.0438847 | -0.0034947 | 0 | 2.024855 | 1 | 60 | 150 | no_ion
2 | 5015.625 | 0.0447244 | -0.0046556 | 0 | 2.024855 | 1 | 60 | 150 | no_ion
2 | 3984.375 | 0.0457381 | -0.0057215 | 0 | 2.024855 | 1 | 60 | 150 | no_ion
2 | 3170.956 | 0.0469737 | -0.0067032 | 0 | 2.024855 | 1 | 60 | 150 | no_ion
2 | 2527.573 | 0.0483551 | -0.0075169 | 0 | 2.024855 | 1 | 60 | 150 | no_ion
2 | 1976.103 | 0.0500515 | -0.0081663 | 0 | 2.024855 | 1 | 60 | 150 | no_ion
2 | 1577.524 | 0.0517713 | -0.0084993 | 0 | 2.024855 | 1 | 60 | 150 | no_ion
2 | 1265.625 | 0.0534713 | -0.0085737 | 0 | 2.024855 | 1 | 60 | 150 | no_ion
2 | 998.264 | 0.055207 | -0.0083846 | 0 | 2.024855 | 1 | 60 | 150 | no_ion
2 | 796.875 | 0.0566889 | -0.0080257 | 0 | 2.024855 | 1 | 60 | 150 | no_ion
2 | 627.7902 | 0.0580998 | -0.0075016 | 0 | 2.024855 | 1 | 60 | 150 | no_ion
2 | 505.5147 | 0.0592134 | -0.0069689 | 0 | 2.024855 | 1 | 60 | 150 | no_ion
2 | 397.9953 | 0.0602762 | -0.0063634 | 0 | 2.024855 | 1 | 60 | 150 | no_ion
2 | 315.5048 | 0.0611483 | -0.0058006 | 0 | 2.024855 | 1 | 60 | 150 | no_ion
2 | 252.4038 | 0.0618922 | -0.0052964 | 0 | 2.024855 | 1 | 60 | 150 | no_ion
2 | 198.6229 | 0.0626224 | -0.004792 | 0 | 2.024855 | 1 | 60 | 150 | no_ion
2 | 158.3615 | 0.063186 | -0.0043577 | 0 | 2.024855 | 1 | 60 | 150 | no_ion
2 | 125.558 | 0.0637042 | -0.0039485 | 0 | 2.024855 | 1 | 60 | 150 | no_ion
2 | 100.4464 | 0.0641751 | -0.0035789 | 0 | 2.024855 | 1 | 60 | 150 | no_ion
2 | 79.00281 | 0.0645842 | -0.0032299 | 0 | 2.024855 | 1 | 60 | 150 | no_ion
2 | 63.3446 | 0.0649203 | -0.002942 | 0 | 2.024855 | 1 | 60 | 150 | no_ion
2 | 50.22321 | 0.0652347 | -0.0027153 | 0 | 2.024855 | 1 | 60 | 150 | no_ion
2 | 38.42213 | 0.0655506 | -0.0024703 | 0 | 2.024855 | 1 | 60 | 150 | no_ion
2 | 31.25 | 0.0657598 | -0.0023425 | 0 | 2.024855 | 1 | 60 | 150 | no_ion
2 | 24.93351 | 0.0660117 | -0.0022405 | 0 | 2.024855 | 1 | 60 | 150 | no_ion
2 | 19.86229 | 0.0663377 | -0.0021786 | 0 | 2.024855 | 1 | 60 | 150 | no_ion
2 | 15.625 | 0.0665826 | -0.0021456 | 0 | 2.024855 | 1 | 60 | 150 | no_ion
2 | 12.40079 | 0.0668794 | -0.0021218 | 0 | 2.024855 | 1 | 60 | 150 | no_ion
2 | 9.93114 | 0.0671747 | -0.0020996 | 0 | 2.024855 | 1 | 60 | 150 | no_ion
2 | 7.944915 | 0.0673705 | -0.0020841 | 0 | 2.024855 | 1 | 60 | 150 | no_ion
2 | 6.317385 | 0.0676978 | -0.0020559 | 0 | 2.024855 | 1 | 60 | 150 | no_ion
2 | 5.008013 | 0.068004 | -0.0019968 | 0 | 2.024855 | 1 | 60 | 150 | no_ion
2 | 3.945707 | 0.0682761 | -0.0019336 | 0 | 2.024855 | 1 | 60 | 150 | no_ion
2 | 3.158693 | 0.0685755 | -0.0018568 | 0 | 2.024855 | 1 | 60 | 150 | no_ion
2 | 2.504006 | 0.0688473 | -0.0017514 | 0 | 2.024855 | 1 | 60 | 150 | no_ion
2 | 1.998082 | 0.0690762 | -0.001625 | 0 | 2.024855 | 1 | 60 | 150 | no_ion
2 | 1.584686 | 0.0692686 | -0.0015072 | 0 | 2.024855 | 1 | 60 | 150 | no_ion
2 | 1.266892 | 0.069585 | -0.0013652 | 0 | 2.024855 | 1 | 60 | 150 | no_ion
2 | 0.999041 | 0.0695654 | -0.0012659 | 0 | 2.024855 | 1 | 60 | 150 | no_ion
2 | 0.7923428 | 0.0697643 | -0.0011747 | 0 | 2.024855 | 1 | 60 | 150 | no_ion
2 | 0.6334459 | 0.0699405 | -0.0010145 | 0 | 2.024855 | 1 | 60 | 150 | no_ion
2 | 0.5040323 | 0.0697314 | -0.0008531 | 0 | 2.024855 | 1 | 60 | 150 | no_ion
2 | 0.400641 | 0.0701266 | -0.0008468 | 0 | 2.024855 | 1 | 60 | 150 | no_ion
2 | 0.316723 | 0.0703098 | -0.0002767 | 0 | 2.024855 | 1 | 60 | 150 | no_ion
2 | 0.2520161 | 0.0700452 | -0.0006811 | 0 | 2.024855 | 1 | 60 | 150 | no_ion
2 | 0.2003205 | 0.0702276 | -0.000371 | 0 | 2.024855 | 1 | 60 | 150 | no_ion
2 | 0.1588983 | 0.0699414 | -5.403012e-06 | 0 | 2.024855 | 1 | 60 | 150 | no_ion
2 | 0.1260081 | 0.0696892 | -4.421144e-05 | 0 | 2.024855 | 1 | 60 | 150 | no_ion
2 | 0.1001603 | 0.0693857 | 0.0004092 | 0 | 2.024855 | 1 | 60 | 150 | no_ion
2 | 0.0794492 | 0.0694603 | 0.0004449 | 0 | 2.024855 | 1 | 60 | 150 | no_ion
2 | 0.0631739 | 0.0691028 | 0.0008758 | 0 | 2.024855 | 1 | 60 | 150 | no_ion
2 | 0.0501337 | 0.0691954 | 0.00074 | 0 | 2.024855 | 1 | 60 | 150 | no_ion
2 | 0.0398258 | 0.0687404 | 0.0009909 | 0 | 2.024855 | 1 | 60 | 150 | no_ion
2 | 0.0316296 | 0.0684024 | 0.0007368 | 0 | 2.024855 | 1 | 60 | 150 | no_ion
2 | 0.0251206 | 0.068276 | 0.0007419 | 0 | 2.024855 | 1 | 60 | 150 | no_ion
2 | 0.0199553 | 0.0679691 | 0.0008811 | 0 | 2.024855 | 1 | 60 | 150 | no_ion
2 | 0.0158522 | 0.0677584 | 0.0008376 | 0 | 2.024855 | 1 | 60 | 150 | no_ion
2 | 0.0125907 | 0.0674111 | 0.000701 | 0 | 2.024855 | 1 | 60 | 150 | no_ion
2 | 0.0100011 | 0.0673143 | 0.0008915 | 0 | 2.024855 | 1 | 60 | 150 | no_ion
4 | 20015.62 | 0.0419019 | 0.0031473 | 0 | 2.029334 | 1 | 60 | 150 | no_ion
4 | 15890.62 | 0.0421359 | 0.0015476 | 0 | 2.029334 | 1 | 60 | 150 | no_ion
4 | 12609.38 | 0.0424242 | 0.0001192 | 0 | 2.029334 | 1 | 60 | 150 | no_ion
4 | 10078.13 | 0.0428517 | -0.0011612 | 0 | 2.029334 | 1 | 60 | 150 | no_ion
4 | 8015.625 | 0.0433728 | -0.0023895 | 0 | 2.029334 | 1 | 60 | 150 | no_ion
4 | 6328.125 | 0.0440512 | -0.003622 | 0 | 2.029334 | 1 | 60 | 150 | no_ion
4 | 5015.625 | 0.0448921 | -0.0047533 | 0 | 2.029334 | 1 | 60 | 150 | no_ion
4 | 3984.375 | 0.0459537 | -0.0058003 | 0 | 2.029334 | 1 | 60 | 150 | no_ion
4 | 3170.956 | 0.0471982 | -0.0067508 | 0 | 2.029334 | 1 | 60 | 150 | no_ion
4 | 2527.573 | 0.048666 | -0.0075186 | 0 | 2.029334 | 1 | 60 | 150 | no_ion
4 | 1976.103 | 0.0503964 | -0.0080939 | 0 | 2.029334 | 1 | 60 | 150 | no_ion
4 | 1577.524 | 0.0520053 | -0.0083852 | 0 | 2.029334 | 1 | 60 | 150 | no_ion
4 | 1265.625 | 0.0536487 | -0.0083924 | 0 | 2.029334 | 1 | 60 | 150 | no_ion
4 | 998.264 | 0.0553236 | -0.0082104 | 0 | 2.029334 | 1 | 60 | 150 | no_ion
4 | 796.875 | 0.0567561 | -0.0078168 | 0 | 2.029334 | 1 | 60 | 150 | no_ion
4 | 627.7902 | 0.0581035 | -0.0073144 | 0 | 2.029334 | 1 | 60 | 150 | no_ion
4 | 505.5147 | 0.0592007 | -0.0067977 | 0 | 2.029334 | 1 | 60 | 150 | no_ion
4 | 397.9953 | 0.0602062 | -0.0062231 | 0 | 2.029334 | 1 | 60 | 150 | no_ion
4 | 315.5048 | 0.0611032 | -0.005677 | 0 | 2.029334 | 1 | 60 | 150 | no_ion
4 | 252.4038 | 0.0618432 | -0.0051902 | 0 | 2.029334 | 1 | 60 | 150 | no_ion
4 | 198.6229 | 0.0625585 | -0.0046968 | 0 | 2.029334 | 1 | 60 | 150 | no_ion
4 | 158.3615 | 0.0631327 | -0.0042716 | 0 | 2.029334 | 1 | 60 | 150 | no_ion
4 | 125.558 | 0.0636354 | -0.0038608 | 0 | 2.029334 | 1 | 60 | 150 | no_ion
4 | 100.4464 | 0.064095 | -0.0034921 | 0 | 2.029334 | 1 | 60 | 150 | no_ion
4 | 79.00281 | 0.0645043 | -0.0031404 | 0 | 2.029334 | 1 | 60 | 150 | no_ion
4 | 63.3446 | 0.0648052 | -0.0028604 | 0 | 2.029334 | 1 | 60 | 150 | no_ion
4 | 50.22321 | 0.065148 | -0.0026133 | 0 | 2.029334 | 1 | 60 | 150 | no_ion
4 | 38.42213 | 0.0654172 | -0.0023816 | 0 | 2.029334 | 1 | 60 | 150 | no_ion
4 | 31.25 | 0.065626 | -0.0022431 | 0 | 2.029334 | 1 | 60 | 150 | no_ion
4 | 24.93351 | 0.0658849 | -0.0021636 | 0 | 2.029334 | 1 | 60 | 150 | no_ion
4 | 19.86229 | 0.0661288 | -0.0020836 | 0 | 2.029334 | 1 | 60 | 150 | no_ion
4 | 15.625 | 0.0663678 | -0.002048 | 0 | 2.029334 | 1 | 60 | 150 | no_ion
4 | 12.40079 | 0.0666089 | -0.0020293 | 0 | 2.029334 | 1 | 60 | 150 | no_ion
4 | 9.93114 | 0.0668442 | -0.0019977 | 0 | 2.029334 | 1 | 60 | 150 | no_ion
4 | 7.944915 | 0.0671325 | -0.0019651 | 0 | 2.029334 | 1 | 60 | 150 | no_ion
4 | 6.317385 | 0.067455 | -0.0019236 | 0 | 2.029334 | 1 | 60 | 150 | no_ion
4 | 5.008013 | 0.0677125 | -0.001888 | 0 | 2.029334 | 1 | 60 | 150 | no_ion
4 | 3.945707 | 0.0679822 | -0.001833 | 0 | 2.029334 | 1 | 60 | 150 | no_ion
4 | 3.158693 | 0.0681752 | -0.0017524 | 0 | 2.029334 | 1 | 60 | 150 | no_ion
4 | 2.504006 | 0.0684908 | -0.001686 | 0 | 2.029334 | 1 | 60 | 150 | no_ion
4 | 1.998082 | 0.0686931 | -0.0015772 | 0 | 2.029334 | 1 | 60 | 150 | no_ion
4 | 1.584686 | 0.0689042 | -0.0014032 | 0 | 2.029334 | 1 | 60 | 150 | no_ion
4 | 1.266892 | 0.0690522 | -0.0014403 | 0 | 2.029334 | 1 | 60 | 150 | no_ion
4 | 0.999041 | 0.0692147 | -0.0011869 | 0 | 2.029334 | 1 | 60 | 150 | no_ion
4 | 0.7923428 | 0.0693129 | -0.0010932 | 0 | 2.029334 | 1 | 60 | 150 | no_ion
4 | 0.6334459 | 0.0692382 | -0.0010443 | 0 | 2.029334 | 1 | 60 | 150 | no_ion
4 | 0.5040323 | 0.0694421 | -0.0009121 | 0 | 2.029334 | 1 | 60 | 150 | no_ion
4 | 0.400641 | 0.0693717 | -0.0006312 | 0 | 2.029334 | 1 | 60 | 150 | no_ion
4 | 0.316723 | 0.0693079 | -0.0005835 | 0 | 2.029334 | 1 | 60 | 150 | no_ion
4 | 0.2520161 | 0.0694015 | -0.000427 | 0 | 2.029334 | 1 | 60 | 150 | no_ion
4 | 0.2003205 | 0.0696066 | -0.0001272 | 0 | 2.029334 | 1 | 60 | 150 | no_ion
4 | 0.1588983 | 0.0693631 | 4.124141e-05 | 0 | 2.029334 | 1 | 60 | 150 | no_ion
4 | 0.1260081 | 0.0693062 | 3.97224e-05 | 0 | 2.029334 | 1 | 60 | 150 | no_ion
4 | 0.1001603 | 0.0692168 | 0.0002254 | 0 | 2.029334 | 1 | 60 | 150 | no_ion
4 | 0.0794492 | 0.0691825 | 0.0005114 | 0 | 2.029334 | 1 | 60 | 150 | no_ion
4 | 0.0631739 | 0.0688225 | 0.0004296 | 0 | 2.029334 | 1 | 60 | 150 | no_ion
4 | 0.0501337 | 0.0686685 | 0.0006098 | 0 | 2.029334 | 1 | 60 | 150 | no_ion
4 | 0.0398258 | 0.0686096 | 0.0007643 | 0 | 2.029334 | 1 | 60 | 150 | no_ion
4 | 0.0316296 | 0.0683452 | 0.0008679 | 0 | 2.029334 | 1 | 60 | 150 | no_ion
4 | 0.0251206 | 0.0678737 | 0.0006456 | 0 | 2.029334 | 1 | 60 | 150 | no_ion
4 | 0.0199553 | 0.0676915 | 0.000621 | 0 | 2.029334 | 1 | 60 | 150 | no_ion
4 | 0.0158522 | 0.0677711 | 0.0007161 | 0 | 2.029334 | 1 | 60 | 150 | no_ion
4 | 0.0125907 | 0.0676065 | 0.0006035 | 0 | 2.029334 | 1 | 60 | 150 | no_ion
4 | 0.0100011 | 0.0673467 | 0.0005687 | 0 | 2.029334 | 1 | 60 | 150 | no_ion
6 | 20015.62 | 0.0422884 | 0.0030557 | 0 | 2.034191 | 1 | 60 | 150 | no_ion
6 | 15890.62 | 0.0425308 | 0.0014585 | 0 | 2.034191 | 1 | 60 | 150 | no_ion
6 | 12609.38 | 0.0428505 | 1.775946e-05 | 0 | 2.034191 | 1 | 60 | 150 | no_ion
6 | 10078.13 | 0.0432766 | -0.0012595 | 0 | 2.034191 | 1 | 60 | 150 | no_ion
6 | 8015.625 | 0.0437536 | -0.0025002 | 0 | 2.034191 | 1 | 60 | 150 | no_ion
6 | 6328.125 | 0.0444869 | -0.0037149 | 0 | 2.034191 | 1 | 60 | 150 | no_ion
6 | 5015.625 | 0.0453691 | -0.0048481 | 0 | 2.034191 | 1 | 60 | 150 | no_ion
6 | 3984.375 | 0.046445 | -0.0058888 | 0 | 2.034191 | 1 | 60 | 150 | no_ion
6 | 3170.956 | 0.0477424 | -0.0067972 | 0 | 2.034191 | 1 | 60 | 150 | no_ion
6 | 2527.573 | 0.0491719 | -0.0075304 | 0 | 2.034191 | 1 | 60 | 150 | no_ion
6 | 1976.103 | 0.0509041 | -0.0080652 | 0 | 2.034191 | 1 | 60 | 150 | no_ion
6 | 1577.524 | 0.0525387 | -0.0082887 | 0 | 2.034191 | 1 | 60 | 150 | no_ion
6 | 1265.625 | 0.0541673 | -0.00831 | 0 | 2.034191 | 1 | 60 | 150 | no_ion
6 | 998.264 | 0.0557769 | -0.0080814 | 0 | 2.034191 | 1 | 60 | 150 | no_ion
6 | 796.875 | 0.0571811 | -0.0077093 | 0 | 2.034191 | 1 | 60 | 150 | no_ion
6 | 627.7902 | 0.0585304 | -0.0072165 | 0 | 2.034191 | 1 | 60 | 150 | no_ion
6 | 505.5147 | 0.0596097 | -0.0067324 | 0 | 2.034191 | 1 | 60 | 150 | no_ion
6 | 397.9953 | 0.0606648 | -0.0061753 | 0 | 2.034191 | 1 | 60 | 150 | no_ion
6 | 315.5048 | 0.0614793 | -0.0056533 | 0 | 2.034191 | 1 | 60 | 150 | no_ion
6 | 252.4038 | 0.0621929 | -0.0051742 | 0 | 2.034191 | 1 | 60 | 150 | no_ion
6 | 198.6229 | 0.0629359 | -0.0046895 | 0 | 2.034191 | 1 | 60 | 150 | no_ion
6 | 158.3615 | 0.0634695 | -0.0042614 | 0 | 2.034191 | 1 | 60 | 150 | no_ion
6 | 125.558 | 0.0640279 | -0.0038506 | 0 | 2.034191 | 1 | 60 | 150 | no_ion
6 | 100.4464 | 0.0644761 | -0.0034946 | 0 | 2.034191 | 1 | 60 | 150 | no_ion
6 | 79.00281 | 0.0648765 | -0.0031333 | 0 | 2.034191 | 1 | 60 | 150 | no_ion
6 | 63.3446 | 0.0651956 | -0.0028656 | 0 | 2.034191 | 1 | 60 | 150 | no_ion
6 | 50.22321 | 0.0654449 | -0.002634 | 0 | 2.034191 | 1 | 60 | 150 | no_ion
6 | 38.42213 | 0.0657688 | -0.0024094 | 0 | 2.034191 | 1 | 60 | 150 | no_ion
6 | 31.25 | 0.0660043 | -0.0022804 | 0 | 2.034191 | 1 | 60 | 150 | no_ion
6 | 24.93351 | 0.0662347 | -0.0021825 | 0 | 2.034191 | 1 | 60 | 150 | no_ion
6 | 19.86229 | 0.0665417 | -0.0021212 | 0 | 2.034191 | 1 | 60 | 150 | no_ion
6 | 15.625 | 0.0668155 | -0.0020817 | 0 | 2.034191 | 1 | 60 | 150 | no_ion
6 | 12.40079 | 0.0670395 | -0.0020575 | 0 | 2.034191 | 1 | 60 | 150 | no_ion
6 | 9.93114 | 0.0673078 | -0.0020428 | 0 | 2.034191 | 1 | 60 | 150 | no_ion
6 | 7.944915 | 0.0675737 | -0.0020222 | 0 | 2.034191 | 1 | 60 | 150 | no_ion
6 | 6.317385 | 0.0677997 | -0.0019692 | 0 | 2.034191 | 1 | 60 | 150 | no_ion
6 | 5.008013 | 0.0681702 | -0.001933 | 0 | 2.034191 | 1 | 60 | 150 | no_ion
6 | 3.945707 | 0.068463 | -0.0018816 | 0 | 2.034191 | 1 | 60 | 150 | no_ion
6 | 3.158693 | 0.0687132 | -0.0017894 | 0 | 2.034191 | 1 | 60 | 150 | no_ion
6 | 2.504006 | 0.0689573 | -0.0017016 | 0 | 2.034191 | 1 | 60 | 150 | no_ion
6 | 1.998082 | 0.0691965 | -0.0015863 | 0 | 2.034191 | 1 | 60 | 150 | no_ion
6 | 1.584686 | 0.0693239 | -0.0014905 | 0 | 2.034191 | 1 | 60 | 150 | no_ion
6 | 1.266892 | 0.0695099 | -0.0014066 | 0 | 2.034191 | 1 | 60 | 150 | no_ion
6 | 0.999041 | 0.0697137 | -0.0013021 | 0 | 2.034191 | 1 | 60 | 150 | no_ion
6 | 0.7923428 | 0.0698554 | -0.0011325 | 0 | 2.034191 | 1 | 60 | 150 | no_ion
6 | 0.6334459 | 0.0698565 | -0.0010479 | 0 | 2.034191 | 1 | 60 | 150 | no_ion
6 | 0.5040323 | 0.0700073 | -0.0009127 | 0 | 2.034191 | 1 | 60 | 150 | no_ion
6 | 0.400641 | 0.0700523 | -0.0006396 | 0 | 2.034191 | 1 | 60 | 150 | no_ion
6 | 0.316723 | 0.0700257 | -0.0006053 | 0 | 2.034191 | 1 | 60 | 150 | no_ion
6 | 0.2520161 | 0.0700338 | -0.0005153 | 0 | 2.034191 | 1 | 60 | 150 | no_ion
6 | 0.2003205 | 0.0700617 | -0.0004176 | 0 | 2.034191 | 1 | 60 | 150 | no_ion
6 | 0.1588983 | 0.0698316 | -0.000191 | 0 | 2.034191 | 1 | 60 | 150 | no_ion
6 | 0.1260081 | 0.0694444 | -9.282113e-05 | 0 | 2.034191 | 1 | 60 | 150 | no_ion
6 | 0.1001603 | 0.069651 | 0.0001256 | 0 | 2.034191 | 1 | 60 | 150 | no_ion
6 | 0.0794492 | 0.069609 | 0.000261 | 0 | 2.034191 | 1 | 60 | 150 | no_ion
6 | 0.0631739 | 0.0693579 | 0.0004393 | 0 | 2.034191 | 1 | 60 | 150 | no_ion
6 | 0.0501337 | 0.0688957 | 0.0003403 | 0 | 2.034191 | 1 | 60 | 150 | no_ion
6 | 0.0398258 | 0.0688624 | 0.0008574 | 0 | 2.034191 | 1 | 60 | 150 | no_ion
6 | 0.0316296 | 0.0686532 | 0.0006912 | 0 | 2.034191 | 1 | 60 | 150 | no_ion
6 | 0.0251206 | 0.0684206 | 0.0008409 | 0 | 2.034191 | 1 | 60 | 150 | no_ion
6 | 0.0199553 | 0.0681597 | 0.0005684 | 0 | 2.034191 | 1 | 60 | 150 | no_ion
6 | 0.0158522 | 0.0680407 | 0.000586 | 0 | 2.034191 | 1 | 60 | 150 | no_ion
6 | 0.0125907 | 0.0678316 | 0.0006394 | 0 | 2.034191 | 1 | 60 | 150 | no_ion
6 | 0.0100011 | 0.0677045 | 0.0005749 | 0 | 2.034191 | 1 | 60 | 150 | no_ion