## Sheet1
Time(h) | Freq | Zreal | Zimag | ppm | mean_voltage | current | temperature | flow | Label
0 | 20015.62 | 0.0438388 | 0.0003237 | 10 | 1.823525 | 1 | 60 | 150 | Fe3+_ion
0 | 15890.62 | 0.0440549 | -0.0003636 | 10 | 1.823525 | 1 | 60 | 150 | Fe3+_ion
0 | 12609.38 | 0.0443273 | -0.0009748 | 10 | 1.823525 | 1 | 60 | 150 | Fe3+_ion
0 | 10078.13 | 0.0446413 | -0.0014887 | 10 | 1.823525 | 1 | 60 | 150 | Fe3+_ion
0 | 8015.625 | 0.0449991 | -0.001962 | 10 | 1.823525 | 1 | 60 | 150 | Fe3+_ion
0 | 6328.125 | 0.0453979 | -0.0024201 | 10 | 1.823525 | 1 | 60 | 150 | Fe3+_ion
0 | 5015.625 | 0.0458355 | -0.0028374 | 10 | 1.823525 | 1 | 60 | 150 | Fe3+_ion
0 | 3984.375 | 0.0462774 | -0.0032455 | 10 | 1.823525 | 1 | 60 | 150 | Fe3+_ion
0 | 3170.956 | 0.046775 | -0.0036471 | 10 | 1.823525 | 1 | 60 | 150 | Fe3+_ion
0 | 2527.573 | 0.0472925 | -0.0040559 | 10 | 1.823525 | 1 | 60 | 150 | Fe3+_ion
0 | 1976.103 | 0.0478919 | -0.0045264 | 10 | 1.823525 | 1 | 60 | 150 | Fe3+_ion
0 | 1577.524 | 0.048504 | -0.0049911 | 10 | 1.823525 | 1 | 60 | 150 | Fe3+_ion
0 | 1265.625 | 0.0491685 | -0.0054614 | 10 | 1.823525 | 1 | 60 | 150 | Fe3+_ion
0 | 998.264 | 0.0499471 | -0.0060081 | 10 | 1.823525 | 1 | 60 | 150 | Fe3+_ion
0 | 796.875 | 0.0507687 | -0.0065482 | 10 | 1.823525 | 1 | 60 | 150 | Fe3+_ion
0 | 627.7902 | 0.0517107 | -0.0071767 | 10 | 1.823525 | 1 | 60 | 150 | Fe3+_ion
0 | 505.5147 | 0.0526673 | -0.0077552 | 10 | 1.823525 | 1 | 60 | 150 | Fe3+_ion
0 | 397.9953 | 0.0537925 | -0.0084307 | 10 | 1.823525 | 1 | 60 | 150 | Fe3+_ion
0 | 315.5048 | 0.0549805 | -0.0091272 | 10 | 1.823525 | 1 | 60 | 150 | Fe3+_ion
0 | 252.4038 | 0.0561768 | -0.0098364 | 10 | 1.823525 | 1 | 60 | 150 | Fe3+_ion
0 | 198.6229 | 0.0576027 | -0.0106601 | 10 | 1.823525 | 1 | 60 | 150 | Fe3+_ion
0 | 158.3615 | 0.0590712 | -0.0115007 | 10 | 1.823525 | 1 | 60 | 150 | Fe3+_ion
0 | 125.558 | 0.0606866 | -0.0124206 | 10 | 1.823525 | 1 | 60 | 150 | Fe3+_ion
0 | 100.4464 | 0.0623916 | -0.013342 | 10 | 1.823525 | 1 | 60 | 150 | Fe3+_ion
0 | 79.00281 | 0.0643913 | -0.0143831 | 10 | 1.823525 | 1 | 60 | 150 | Fe3+_ion
0 | 63.3446 | 0.0663927 | -0.0153499 | 10 | 1.823525 | 1 | 60 | 150 | Fe3+_ion
0 | 50.22321 | 0.0686473 | -0.0163618 | 10 | 1.823525 | 1 | 60 | 150 | Fe3+_ion
0 | 38.42213 | 0.0714157 | -0.0175735 | 10 | 1.823525 | 1 | 60 | 150 | Fe3+_ion
0 | 31.25 | 0.0736153 | -0.0185844 | 10 | 1.823525 | 1 | 60 | 150 | Fe3+_ion
0 | 24.93351 | 0.0762665 | -0.0196053 | 10 | 1.823525 | 1 | 60 | 150 | Fe3+_ion
0 | 19.86229 | 0.0795408 | -0.0205981 | 10 | 1.823525 | 1 | 60 | 150 | Fe3+_ion
0 | 15.625 | 0.0827364 | -0.0218442 | 10 | 1.823525 | 1 | 60 | 150 | Fe3+_ion
0 | 12.40079 | 0.0856702 | -0.0231901 | 10 | 1.823525 | 1 | 60 | 150 | Fe3+_ion
0 | 9.93114 | 0.0888477 | -0.0244445 | 10 | 1.823525 | 1 | 60 | 150 | Fe3+_ion
0 | 7.944915 | 0.0922702 | -0.0257555 | 10 | 1.823525 | 1 | 60 | 150 | Fe3+_ion
0 | 6.317385 | 0.096006 | -0.0270323 | 10 | 1.823525 | 1 | 60 | 150 | Fe3+_ion
0 | 5.008013 | 0.100063 | -0.0282035 | 10 | 1.823525 | 1 | 60 | 150 | Fe3+_ion
0 | 3.945707 | 0.1044147 | -0.0292965 | 10 | 1.823525 | 1 | 60 | 150 | Fe3+_ion
0 | 3.158693 | 0.108893 | -0.0299966 | 10 | 1.823525 | 1 | 60 | 150 | Fe3+_ion
0 | 2.504006 | 0.1136038 | -0.0303378 | 10 | 1.823525 | 1 | 60 | 150 | Fe3+_ion
0 | 1.998082 | 0.1180163 | -0.0303452 | 10 | 1.823525 | 1 | 60 | 150 | Fe3+_ion
0 | 1.584686 | 0.1229454 | -0.0302208 | 10 | 1.823525 | 1 | 60 | 150 | Fe3+_ion
0 | 1.266892 | 0.127727 | -0.0298032 | 10 | 1.823525 | 1 | 60 | 150 | Fe3+_ion
0 | 0.999041 | 0.1326576 | -0.0287773 | 10 | 1.823525 | 1 | 60 | 150 | Fe3+_ion
0 | 0.7923428 | 0.1373635 | -0.0275544 | 10 | 1.823525 | 1 | 60 | 150 | Fe3+_ion
0 | 0.6334459 | 0.141717 | -0.0259785 | 10 | 1.823525 | 1 | 60 | 150 | Fe3+_ion
0 | 0.5040323 | 0.1459565 | -0.0240852 | 10 | 1.823525 | 1 | 60 | 150 | Fe3+_ion
0 | 0.400641 | 0.1497344 | -0.0215154 | 10 | 1.823525 | 1 | 60 | 150 | Fe3+_ion
0 | 0.316723 | 0.1530309 | -0.0186045 | 10 | 1.823525 | 1 | 60 | 150 | Fe3+_ion
0 | 0.2520161 | 0.1555703 | -0.0152881 | 10 | 1.823525 | 1 | 60 | 150 | Fe3+_ion
0 | 0.2003205 | 0.15724 | -0.0118287 | 10 | 1.823525 | 1 | 60 | 150 | Fe3+_ion
0 | 0.1588983 | 0.1582351 | -0.0079975 | 10 | 1.823525 | 1 | 60 | 150 | Fe3+_ion
0 | 0.1260081 | 0.1581997 | -0.0042538 | 10 | 1.823525 | 1 | 60 | 150 | Fe3+_ion
0 | 0.1001603 | 0.1572898 | -0.0006393 | 10 | 1.823525 | 1 | 60 | 150 | Fe3+_ion
0 | 0.0794492 | 0.1554935 | 0.0027793 | 10 | 1.823525 | 1 | 60 | 150 | Fe3+_ion
0 | 0.0631739 | 0.1531511 | 0.0059436 | 10 | 1.823525 | 1 | 60 | 150 | Fe3+_ion
0 | 0.0501337 | 0.1504739 | 0.0086583 | 10 | 1.823525 | 1 | 60 | 150 | Fe3+_ion
0 | 0.0398258 | 0.1472955 | 0.0107715 | 10 | 1.823525 | 1 | 60 | 150 | Fe3+_ion
0 | 0.0316296 | 0.1441805 | 0.0124288 | 10 | 1.823525 | 1 | 60 | 150 | Fe3+_ion
0 | 0.0251206 | 0.1410761 | 0.0135686 | 10 | 1.823525 | 1 | 60 | 150 | Fe3+_ion
0 | 0.0199553 | 0.1379832 | 0.0145792 | 10 | 1.823525 | 1 | 60 | 150 | Fe3+_ion
0 | 0.0158522 | 0.1349691 | 0.0152133 | 10 | 1.823525 | 1 | 60 | 150 | Fe3+_ion
0 | 0.0125907 | 0.1321163 | 0.0157496 | 10 | 1.823525 | 1 | 60 | 150 | Fe3+_ion
0 | 0.0100011 | 0.1292245 | 0.0160777 | 10 | 1.823525 | 1 | 60 | 150 | Fe3+_ion
2 | 20015.62 | 0.0437525 | 0.0001138 | 10 | 1.851903 | 1 | 60 | 150 | Fe3+_ion
2 | 15890.62 | 0.0439408 | -0.0006752 | 10 | 1.851903 | 1 | 60 | 150 | Fe3+_ion
2 | 12609.38 | 0.0441842 | -0.0014364 | 10 | 1.851903 | 1 | 60 | 150 | Fe3+_ion
2 | 10078.13 | 0.0444885 | -0.0021319 | 10 | 1.851903 | 1 | 60 | 150 | Fe3+_ion
2 | 8015.625 | 0.0448592 | -0.0028423 | 10 | 1.851903 | 1 | 60 | 150 | Fe3+_ion
2 | 6328.125 | 0.0453124 | -0.0035764 | 10 | 1.851903 | 1 | 60 | 150 | Fe3+_ion
2 | 5015.625 | 0.0458738 | -0.0043114 | 10 | 1.851903 | 1 | 60 | 150 | Fe3+_ion
2 | 3984.375 | 0.0465147 | -0.0050597 | 10 | 1.851903 | 1 | 60 | 150 | Fe3+_ion
2 | 3170.956 | 0.0472613 | -0.0058219 | 10 | 1.851903 | 1 | 60 | 150 | Fe3+_ion
2 | 2527.573 | 0.0481147 | -0.0065805 | 10 | 1.851903 | 1 | 60 | 150 | Fe3+_ion
2 | 1976.103 | 0.0491339 | -0.0074223 | 10 | 1.851903 | 1 | 60 | 150 | Fe3+_ion
2 | 1577.524 | 0.0502085 | -0.0081948 | 10 | 1.851903 | 1 | 60 | 150 | Fe3+_ion
2 | 1265.625 | 0.0513463 | -0.0089677 | 10 | 1.851903 | 1 | 60 | 150 | Fe3+_ion
2 | 998.264 | 0.0526927 | -0.0098136 | 10 | 1.851903 | 1 | 60 | 150 | Fe3+_ion
2 | 796.875 | 0.0541004 | -0.0106355 | 10 | 1.851903 | 1 | 60 | 150 | Fe3+_ion
2 | 627.7902 | 0.0557125 | -0.0114843 | 10 | 1.851903 | 1 | 60 | 150 | Fe3+_ion
2 | 505.5147 | 0.0572675 | -0.0123043 | 10 | 1.851903 | 1 | 60 | 150 | Fe3+_ion
2 | 397.9953 | 0.0591322 | -0.0132114 | 10 | 1.851903 | 1 | 60 | 150 | Fe3+_ion
2 | 315.5048 | 0.0610599 | -0.0141045 | 10 | 1.851903 | 1 | 60 | 150 | Fe3+_ion
2 | 252.4038 | 0.0630449 | -0.0149789 | 10 | 1.851903 | 1 | 60 | 150 | Fe3+_ion
2 | 198.6229 | 0.0652949 | -0.015945 | 10 | 1.851903 | 1 | 60 | 150 | Fe3+_ion
2 | 158.3615 | 0.0675686 | -0.0168576 | 10 | 1.851903 | 1 | 60 | 150 | Fe3+_ion
2 | 125.558 | 0.0700498 | -0.0178078 | 10 | 1.851903 | 1 | 60 | 150 | Fe3+_ion
2 | 100.4464 | 0.0725616 | -0.0186992 | 10 | 1.851903 | 1 | 60 | 150 | Fe3+_ion
2 | 79.00281 | 0.0754474 | -0.0196625 | 10 | 1.851903 | 1 | 60 | 150 | Fe3+_ion
2 | 63.3446 | 0.0782134 | -0.0205078 | 10 | 1.851903 | 1 | 60 | 150 | Fe3+_ion
2 | 50.22321 | 0.0812538 | -0.0213311 | 10 | 1.851903 | 1 | 60 | 150 | Fe3+_ion
2 | 38.42213 | 0.0848137 | -0.0222475 | 10 | 1.851903 | 1 | 60 | 150 | Fe3+_ion
2 | 31.25 | 0.0875997 | -0.0230104 | 10 | 1.851903 | 1 | 60 | 150 | Fe3+_ion
2 | 24.93351 | 0.0907373 | -0.0238065 | 10 | 1.851903 | 1 | 60 | 150 | Fe3+_ion
2 | 19.86229 | 0.0942256 | -0.0241401 | 10 | 1.851903 | 1 | 60 | 150 | Fe3+_ion
2 | 15.625 | 0.0979252 | -0.0251875 | 10 | 1.851903 | 1 | 60 | 150 | Fe3+_ion
2 | 12.40079 | 0.1012828 | -0.0264118 | 10 | 1.851903 | 1 | 60 | 150 | Fe3+_ion
2 | 9.93114 | 0.1046631 | -0.02768 | 10 | 1.851903 | 1 | 60 | 150 | Fe3+_ion
2 | 7.944915 | 0.1084591 | -0.0288638 | 10 | 1.851903 | 1 | 60 | 150 | Fe3+_ion
2 | 6.317385 | 0.1123721 | -0.0304879 | 10 | 1.851903 | 1 | 60 | 150 | Fe3+_ion
2 | 5.008013 | 0.1168529 | -0.031769 | 10 | 1.851903 | 1 | 60 | 150 | Fe3+_ion
2 | 3.945707 | 0.1215986 | -0.0331208 | 10 | 1.851903 | 1 | 60 | 150 | Fe3+_ion
2 | 3.158693 | 0.1262278 | -0.0342621 | 10 | 1.851903 | 1 | 60 | 150 | Fe3+_ion
2 | 2.504006 | 0.1311402 | -0.0350053 | 10 | 1.851903 | 1 | 60 | 150 | Fe3+_ion
2 | 1.998082 | 0.135587 | -0.0354591 | 10 | 1.851903 | 1 | 60 | 150 | Fe3+_ion
2 | 1.584686 | 0.1408831 | -0.0359355 | 10 | 1.851903 | 1 | 60 | 150 | Fe3+_ion
2 | 1.266892 | 0.145845 | -0.0359651 | 10 | 1.851903 | 1 | 60 | 150 | Fe3+_ion
2 | 0.999041 | 0.1512148 | -0.035225 | 10 | 1.851903 | 1 | 60 | 150 | Fe3+_ion
2 | 0.7923428 | 0.1561077 | -0.0342274 | 10 | 1.851903 | 1 | 60 | 150 | Fe3+_ion
2 | 0.6334459 | 0.1607045 | -0.0326201 | 10 | 1.851903 | 1 | 60 | 150 | Fe3+_ion
2 | 0.5040323 | 0.1649192 | -0.0305763 | 10 | 1.851903 | 1 | 60 | 150 | Fe3+_ion
2 | 0.400641 | 0.1686941 | -0.0279771 | 10 | 1.851903 | 1 | 60 | 150 | Fe3+_ion
2 | 0.316723 | 0.1720404 | -0.0248891 | 10 | 1.851903 | 1 | 60 | 150 | Fe3+_ion
2 | 0.2520161 | 0.1746979 | -0.021384 | 10 | 1.851903 | 1 | 60 | 150 | Fe3+_ion
2 | 0.2003205 | 0.1766703 | -0.017434 | 10 | 1.851903 | 1 | 60 | 150 | Fe3+_ion
2 | 0.1588983 | 0.1780375 | -0.0127956 | 10 | 1.851903 | 1 | 60 | 150 | Fe3+_ion
2 | 0.1260081 | 0.1783539 | -0.0080449 | 10 | 1.851903 | 1 | 60 | 150 | Fe3+_ion
2 | 0.1001603 | 0.1778706 | -0.0030926 | 10 | 1.851903 | 1 | 60 | 150 | Fe3+_ion
2 | 0.0794492 | 0.1766867 | 0.0017089 | 10 | 1.851903 | 1 | 60 | 150 | Fe3+_ion
2 | 0.0631739 | 0.1742073 | 0.0062866 | 10 | 1.851903 | 1 | 60 | 150 | Fe3+_ion
2 | 0.0501337 | 0.1708155 | 0.0102974 | 10 | 1.851903 | 1 | 60 | 150 | Fe3+_ion
2 | 0.0398258 | 0.1667974 | 0.0134527 | 10 | 1.851903 | 1 | 60 | 150 | Fe3+_ion
2 | 0.0316296 | 0.162469 | 0.015897 | 10 | 1.851903 | 1 | 60 | 150 | Fe3+_ion
2 | 0.0251206 | 0.1575594 | 0.0176353 | 10 | 1.851903 | 1 | 60 | 150 | Fe3+_ion
2 | 0.0199553 | 0.1527158 | 0.0190179 | 10 | 1.851903 | 1 | 60 | 150 | Fe3+_ion
2 | 0.0158522 | 0.147885 | 0.0199194 | 10 | 1.851903 | 1 | 60 | 150 | Fe3+_ion
2 | 0.0125907 | 0.1435458 | 0.0204292 | 10 | 1.851903 | 1 | 60 | 150 | Fe3+_ion
2 | 0.0100011 | 0.139309 | 0.0206687 | 10 | 1.851903 | 1 | 60 | 150 | Fe3+_ion
4 | 20015.62 | 0.0441036 | 0.0001154 | 10 | 1.870963 | 1 | 60 | 150 | Fe3+_ion
4 | 15890.62 | 0.0442545 | -0.0007073 | 10 | 1.870963 | 1 | 60 | 150 | Fe3+_ion
4 | 12609.38 | 0.0444635 | -0.001505 | 10 | 1.870963 | 1 | 60 | 150 | Fe3+_ion
4 | 10078.13 | 0.0447285 | -0.0022646 | 10 | 1.870963 | 1 | 60 | 150 | Fe3+_ion
4 | 8015.625 | 0.0450716 | -0.0030589 | 10 | 1.870963 | 1 | 60 | 150 | Fe3+_ion
4 | 6328.125 | 0.0455266 | -0.0039116 | 10 | 1.870963 | 1 | 60 | 150 | Fe3+_ion
4 | 5015.625 | 0.0460783 | -0.0048102 | 10 | 1.870963 | 1 | 60 | 150 | Fe3+_ion
4 | 3984.375 | 0.0467662 | -0.0057201 | 10 | 1.870963 | 1 | 60 | 150 | Fe3+_ion
4 | 3170.956 | 0.0475845 | -0.0066562 | 10 | 1.870963 | 1 | 60 | 150 | Fe3+_ion
4 | 2527.573 | 0.0485429 | -0.0076172 | 10 | 1.870963 | 1 | 60 | 150 | Fe3+_ion
4 | 1976.103 | 0.049768 | -0.0086674 | 10 | 1.870963 | 1 | 60 | 150 | Fe3+_ion
4 | 1577.524 | 0.0510381 | -0.0096104 | 10 | 1.870963 | 1 | 60 | 150 | Fe3+_ion
4 | 1265.625 | 0.0524116 | -0.010526 | 10 | 1.870963 | 1 | 60 | 150 | Fe3+_ion
4 | 998.264 | 0.0540265 | -0.0115159 | 10 | 1.870963 | 1 | 60 | 150 | Fe3+_ion
4 | 796.875 | 0.0556675 | -0.0124335 | 10 | 1.870963 | 1 | 60 | 150 | Fe3+_ion
4 | 627.7902 | 0.0575582 | -0.0134349 | 10 | 1.870963 | 1 | 60 | 150 | Fe3+_ion
4 | 505.5147 | 0.059379 | -0.0143296 | 10 | 1.870963 | 1 | 60 | 150 | Fe3+_ion
4 | 397.9953 | 0.061527 | -0.0153584 | 10 | 1.870963 | 1 | 60 | 150 | Fe3+_ion
4 | 315.5048 | 0.0637478 | -0.0163689 | 10 | 1.870963 | 1 | 60 | 150 | Fe3+_ion
4 | 252.4038 | 0.0660307 | -0.0173742 | 10 | 1.870963 | 1 | 60 | 150 | Fe3+_ion
4 | 198.6229 | 0.068661 | -0.0184721 | 10 | 1.870963 | 1 | 60 | 150 | Fe3+_ion
4 | 158.3615 | 0.0712966 | -0.0195164 | 10 | 1.870963 | 1 | 60 | 150 | Fe3+_ion
4 | 125.558 | 0.0741699 | -0.020572 | 10 | 1.870963 | 1 | 60 | 150 | Fe3+_ion
4 | 100.4464 | 0.0770871 | -0.0215774 | 10 | 1.870963 | 1 | 60 | 150 | Fe3+_ion
4 | 79.00281 | 0.0803964 | -0.0225721 | 10 | 1.870963 | 1 | 60 | 150 | Fe3+_ion
4 | 63.3446 | 0.0835982 | -0.0234883 | 10 | 1.870963 | 1 | 60 | 150 | Fe3+_ion
4 | 50.22321 | 0.0869807 | -0.0243067 | 10 | 1.870963 | 1 | 60 | 150 | Fe3+_ion
4 | 38.42213 | 0.0910071 | -0.0250347 | 10 | 1.870963 | 1 | 60 | 150 | Fe3+_ion
4 | 31.25 | 0.0941041 | -0.0256129 | 10 | 1.870963 | 1 | 60 | 150 | Fe3+_ion
4 | 24.93351 | 0.0977091 | -0.0263965 | 10 | 1.870963 | 1 | 60 | 150 | Fe3+_ion
4 | 19.86229 | 0.1011969 | -0.0260993 | 10 | 1.870963 | 1 | 60 | 150 | Fe3+_ion
4 | 15.625 | 0.105286 | -0.0269664 | 10 | 1.870963 | 1 | 60 | 150 | Fe3+_ion
4 | 12.40079 | 0.1088734 | -0.0276907 | 10 | 1.870963 | 1 | 60 | 150 | Fe3+_ion
4 | 9.93114 | 0.1122657 | -0.0287309 | 10 | 1.870963 | 1 | 60 | 150 | Fe3+_ion
4 | 7.944915 | 0.1159638 | -0.0296135 | 10 | 1.870963 | 1 | 60 | 150 | Fe3+_ion
4 | 6.317385 | 0.1197465 | -0.0307233 | 10 | 1.870963 | 1 | 60 | 150 | Fe3+_ion
4 | 5.008013 | 0.1238192 | -0.0320378 | 10 | 1.870963 | 1 | 60 | 150 | Fe3+_ion
4 | 3.945707 | 0.128266 | -0.0329739 | 10 | 1.870963 | 1 | 60 | 150 | Fe3+_ion
4 | 3.158693 | 0.1322759 | -0.0340079 | 10 | 1.870963 | 1 | 60 | 150 | Fe3+_ion
4 | 2.504006 | 0.1367029 | -0.0345123 | 10 | 1.870963 | 1 | 60 | 150 | Fe3+_ion
4 | 1.998082 | 0.1403878 | -0.034975 | 10 | 1.870963 | 1 | 60 | 150 | Fe3+_ion
4 | 1.584686 | 0.1452842 | -0.035631 | 10 | 1.870963 | 1 | 60 | 150 | Fe3+_ion
4 | 1.266892 | 0.1499758 | -0.0358805 | 10 | 1.870963 | 1 | 60 | 150 | Fe3+_ion
4 | 0.999041 | 0.1548565 | -0.0356155 | 10 | 1.870963 | 1 | 60 | 150 | Fe3+_ion
4 | 0.7923428 | 0.1596975 | -0.0348142 | 10 | 1.870963 | 1 | 60 | 150 | Fe3+_ion
4 | 0.6334459 | 0.1641848 | -0.0334784 | 10 | 1.870963 | 1 | 60 | 150 | Fe3+_ion
4 | 0.5040323 | 0.1687232 | -0.0315682 | 10 | 1.870963 | 1 | 60 | 150 | Fe3+_ion
4 | 0.400641 | 0.1728203 | -0.0292049 | 10 | 1.870963 | 1 | 60 | 150 | Fe3+_ion
4 | 0.316723 | 0.1767715 | -0.0263019 | 10 | 1.870963 | 1 | 60 | 150 | Fe3+_ion
4 | 0.2520161 | 0.1799335 | -0.0230985 | 10 | 1.870963 | 1 | 60 | 150 | Fe3+_ion
4 | 0.2003205 | 0.1824563 | -0.01968 | 10 | 1.870963 | 1 | 60 | 150 | Fe3+_ion
4 | 0.1588983 | 0.1840006 | -0.0160034 | 10 | 1.870963 | 1 | 60 | 150 | Fe3+_ion
4 | 0.1260081 | 0.184706 | -0.0120104 | 10 | 1.870963 | 1 | 60 | 150 | Fe3+_ion
4 | 0.1001603 | 0.1844389 | -0.0078562 | 10 | 1.870963 | 1 | 60 | 150 | Fe3+_ion
4 | 0.0794492 | 0.1832672 | -0.0030815 | 10 | 1.870963 | 1 | 60 | 150 | Fe3+_ion
4 | 0.0631739 | 0.1814466 | 0.0020982 | 10 | 1.870963 | 1 | 60 | 150 | Fe3+_ion
4 | 0.0501337 | 0.1790153 | 0.0068154 | 10 | 1.870963 | 1 | 60 | 150 | Fe3+_ion
4 | 0.0398258 | 0.1758135 | 0.0109532 | 10 | 1.870963 | 1 | 60 | 150 | Fe3+_ion
4 | 0.0316296 | 0.1718643 | 0.0143908 | 10 | 1.870963 | 1 | 60 | 150 | Fe3+_ion
4 | 0.0251206 | 0.1677064 | 0.0169745 | 10 | 1.870963 | 1 | 60 | 150 | Fe3+_ion
4 | 0.0199553 | 0.1635952 | 0.0189565 | 10 | 1.870963 | 1 | 60 | 150 | Fe3+_ion
4 | 0.0158522 | 0.1587035 | 0.0200414 | 10 | 1.870963 | 1 | 60 | 150 | Fe3+_ion
4 | 0.0125907 | 0.1540726 | 0.0211915 | 10 | 1.870963 | 1 | 60 | 150 | Fe3+_ion
4 | 0.0100011 | 0.1502143 | 0.0213808 | 10 | 1.870963 | 1 | 60 | 150 | Fe3+_ion
6 | 20015.62 | 0.0445249 | 0.0001325 | 10 | 1.893515 | 1 | 60 | 150 | Fe3+_ion
6 | 15890.62 | 0.044654 | -0.0006956 | 10 | 1.893515 | 1 | 60 | 150 | Fe3+_ion
6 | 12609.38 | 0.0448592 | -0.0014942 | 10 | 1.893515 | 1 | 60 | 150 | Fe3+_ion
6 | 10078.13 | 0.0451019 | -0.0022786 | 10 | 1.893515 | 1 | 60 | 150 | Fe3+_ion
6 | 8015.625 | 0.0454235 | -0.0031123 | 10 | 1.893515 | 1 | 60 | 150 | Fe3+_ion
6 | 6328.125 | 0.0458385 | -0.0040178 | 10 | 1.893515 | 1 | 60 | 150 | Fe3+_ion
6 | 5015.625 | 0.046366 | -0.0049712 | 10 | 1.893515 | 1 | 60 | 150 | Fe3+_ion
6 | 3984.375 | 0.0470249 | -0.0059765 | 10 | 1.893515 | 1 | 60 | 150 | Fe3+_ion
6 | 3170.956 | 0.0478103 | -0.0070389 | 10 | 1.893515 | 1 | 60 | 150 | Fe3+_ion
6 | 2527.573 | 0.0487757 | -0.0081516 | 10 | 1.893515 | 1 | 60 | 150 | Fe3+_ion
6 | 1976.103 | 0.0499926 | -0.0094172 | 10 | 1.893515 | 1 | 60 | 150 | Fe3+_ion
6 | 1577.524 | 0.0513144 | -0.0105968 | 10 | 1.893515 | 1 | 60 | 150 | Fe3+_ion
6 | 1265.625 | 0.0527419 | -0.0117885 | 10 | 1.893515 | 1 | 60 | 150 | Fe3+_ion
6 | 998.264 | 0.0544814 | -0.0131123 | 10 | 1.893515 | 1 | 60 | 150 | Fe3+_ion
6 | 796.875 | 0.0563007 | -0.0143689 | 10 | 1.893515 | 1 | 60 | 150 | Fe3+_ion
6 | 627.7902 | 0.0584114 | -0.0157683 | 10 | 1.893515 | 1 | 60 | 150 | Fe3+_ion
6 | 505.5147 | 0.0605043 | -0.0170748 | 10 | 1.893515 | 1 | 60 | 150 | Fe3+_ion
6 | 397.9953 | 0.063013 | -0.0185597 | 10 | 1.893515 | 1 | 60 | 150 | Fe3+_ion
6 | 315.5048 | 0.0656681 | -0.0200603 | 10 | 1.893515 | 1 | 60 | 150 | Fe3+_ion
6 | 252.4038 | 0.0684213 | -0.0215309 | 10 | 1.893515 | 1 | 60 | 150 | Fe3+_ion
6 | 198.6229 | 0.0716311 | -0.0231217 | 10 | 1.893515 | 1 | 60 | 150 | Fe3+_ion
6 | 158.3615 | 0.0749022 | -0.0246451 | 10 | 1.893515 | 1 | 60 | 150 | Fe3+_ion
6 | 125.558 | 0.0784965 | -0.02615 | 10 | 1.893515 | 1 | 60 | 150 | Fe3+_ion
6 | 100.4464 | 0.0822115 | -0.0275336 | 10 | 1.893515 | 1 | 60 | 150 | Fe3+_ion
6 | 79.00281 | 0.0863805 | -0.0289089 | 10 | 1.893515 | 1 | 60 | 150 | Fe3+_ion
6 | 63.3446 | 0.0903576 | -0.0300566 | 10 | 1.893515 | 1 | 60 | 150 | Fe3+_ion
6 | 50.22321 | 0.094739 | -0.0311138 | 10 | 1.893515 | 1 | 60 | 150 | Fe3+_ion
6 | 38.42213 | 0.0997773 | -0.0322344 | 10 | 1.893515 | 1 | 60 | 150 | Fe3+_ion
6 | 31.25 | 0.1037968 | -0.0328696 | 10 | 1.893515 | 1 | 60 | 150 | Fe3+_ion
6 | 24.93351 | 0.1081352 | -0.033417 | 10 | 1.893515 | 1 | 60 | 150 | Fe3+_ion
6 | 19.86229 | 0.1128046 | -0.0327828 | 10 | 1.893515 | 1 | 60 | 150 | Fe3+_ion
6 | 15.625 | 0.117841 | -0.0337435 | 10 | 1.893515 | 1 | 60 | 150 | Fe3+_ion
6 | 12.40079 | 0.1223109 | -0.0343035 | 10 | 1.893515 | 1 | 60 | 150 | Fe3+_ion
6 | 9.93114 | 0.1262941 | -0.0351694 | 10 | 1.893515 | 1 | 60 | 150 | Fe3+_ion
6 | 7.944915 | 0.1304624 | -0.0360459 | 10 | 1.893515 | 1 | 60 | 150 | Fe3+_ion
6 | 6.317385 | 0.1347768 | -0.0369698 | 10 | 1.893515 | 1 | 60 | 150 | Fe3+_ion
6 | 5.008013 | 0.1395281 | -0.0375867 | 10 | 1.893515 | 1 | 60 | 150 | Fe3+_ion
6 | 3.945707 | 0.1439136 | -0.0384997 | 10 | 1.893515 | 1 | 60 | 150 | Fe3+_ion
6 | 3.158693 | 0.148323 | -0.0387282 | 10 | 1.893515 | 1 | 60 | 150 | Fe3+_ion
6 | 2.504006 | 0.1526522 | -0.038632 | 10 | 1.893515 | 1 | 60 | 150 | Fe3+_ion
6 | 1.998082 | 0.1559602 | -0.0384159 | 10 | 1.893515 | 1 | 60 | 150 | Fe3+_ion
6 | 1.584686 | 0.1604171 | -0.038624 | 10 | 1.893515 | 1 | 60 | 150 | Fe3+_ion
6 | 1.266892 | 0.1643156 | -0.0380779 | 10 | 1.893515 | 1 | 60 | 150 | Fe3+_ion
6 | 0.999041 | 0.1687725 | -0.0372157 | 10 | 1.893515 | 1 | 60 | 150 | Fe3+_ion
6 | 0.7923428 | 0.1733256 | -0.035888 | 10 | 1.893515 | 1 | 60 | 150 | Fe3+_ion
6 | 0.6334459 | 0.177518 | -0.0340414 | 10 | 1.893515 | 1 | 60 | 150 | Fe3+_ion
6 | 0.5040323 | 0.1818133 | -0.0316799 | 10 | 1.893515 | 1 | 60 | 150 | Fe3+_ion
6 | 0.400641 | 0.1854853 | -0.0287542 | 10 | 1.893515 | 1 | 60 | 150 | Fe3+_ion
6 | 0.316723 | 0.1890065 | -0.0251466 | 10 | 1.893515 | 1 | 60 | 150 | Fe3+_ion
6 | 0.2520161 | 0.1914066 | -0.0214784 | 10 | 1.893515 | 1 | 60 | 150 | Fe3+_ion
6 | 0.2003205 | 0.1929157 | -0.0175971 | 10 | 1.893515 | 1 | 60 | 150 | Fe3+_ion
6 | 0.1588983 | 0.193236 | -0.0138097 | 10 | 1.893515 | 1 | 60 | 150 | Fe3+_ion
6 | 0.1260081 | 0.1926512 | -0.0103993 | 10 | 1.893515 | 1 | 60 | 150 | Fe3+_ion
6 | 0.1001603 | 0.1913516 | -0.0070193 | 10 | 1.893515 | 1 | 60 | 150 | Fe3+_ion
6 | 0.0794492 | 0.1893692 | -0.0034456 | 10 | 1.893515 | 1 | 60 | 150 | Fe3+_ion
6 | 0.0631739 | 0.18674 | 0.0003702 | 10 | 1.893515 | 1 | 60 | 150 | Fe3+_ion
6 | 0.0501337 | 0.1840305 | 0.0048286 | 10 | 1.893515 | 1 | 60 | 150 | Fe3+_ion
6 | 0.0398258 | 0.1812595 | 0.0089543 | 10 | 1.893515 | 1 | 60 | 150 | Fe3+_ion
6 | 0.0316296 | 0.1782221 | 0.0123905 | 10 | 1.893515 | 1 | 60 | 150 | Fe3+_ion
6 | 0.0251206 | 0.1745124 | 0.0152828 | 10 | 1.893515 | 1 | 60 | 150 | Fe3+_ion
6 | 0.0199553 | 0.1705677 | 0.0175372 | 10 | 1.893515 | 1 | 60 | 150 | Fe3+_ion
6 | 0.0158522 | 0.1667252 | 0.0191202 | 10 | 1.893515 | 1 | 60 | 150 | Fe3+_ion
6 | 0.0125907 | 0.1623942 | 0.0202338 | 10 | 1.893515 | 1 | 60 | 150 | Fe3+_ion
6 | 0.0100011 | 0.158663 | 0.020941 | 10 | 1.893515 | 1 | 60 | 150 | Fe3+_ion