## Sheet1
Time(h) | Freq | Zreal | Zimag | ppm | mean_voltage | current | temperature | flow | Label
0 | 20015.62 | 0.0429402 | 0.0028847 | 0 | 2.04247 | 1 | 60 | 150 | no_ion
0 | 15890.62 | 0.0432129 | 0.001297 | 0 | 2.04247 | 1 | 60 | 150 | no_ion
0 | 12609.38 | 0.0435521 | -0.0001439 | 0 | 2.04247 | 1 | 60 | 150 | no_ion
0 | 10078.13 | 0.0439986 | -0.0014274 | 0 | 2.04247 | 1 | 60 | 150 | no_ion
0 | 8015.625 | 0.0445973 | -0.0026623 | 0 | 2.04247 | 1 | 60 | 150 | no_ion
0 | 6328.125 | 0.0452975 | -0.003869 | 0 | 2.04247 | 1 | 60 | 150 | no_ion
0 | 5015.625 | 0.0462191 | -0.0049808 | 0 | 2.04247 | 1 | 60 | 150 | no_ion
0 | 3984.375 | 0.0473593 | -0.0059844 | 0 | 2.04247 | 1 | 60 | 150 | no_ion
0 | 3170.956 | 0.0486642 | -0.0068527 | 0 | 2.04247 | 1 | 60 | 150 | no_ion
0 | 2527.573 | 0.0501253 | -0.0075047 | 0 | 2.04247 | 1 | 60 | 150 | no_ion
0 | 1976.103 | 0.0518511 | -0.0079739 | 0 | 2.04247 | 1 | 60 | 150 | no_ion
0 | 1577.524 | 0.0534105 | -0.0081701 | 0 | 2.04247 | 1 | 60 | 150 | no_ion
0 | 1265.625 | 0.054964 | -0.0081447 | 0 | 2.04247 | 1 | 60 | 150 | no_ion
0 | 998.264 | 0.0565295 | -0.0079274 | 0 | 2.04247 | 1 | 60 | 150 | no_ion
0 | 796.875 | 0.0579095 | -0.0075808 | 0 | 2.04247 | 1 | 60 | 150 | no_ion
0 | 627.7902 | 0.0591697 | -0.0071201 | 0 | 2.04247 | 1 | 60 | 150 | no_ion
0 | 505.5147 | 0.0602025 | -0.0066686 | 0 | 2.04247 | 1 | 60 | 150 | no_ion
0 | 397.9953 | 0.0612098 | -0.0061435 | 0 | 2.04247 | 1 | 60 | 150 | no_ion
0 | 315.5048 | 0.0621125 | -0.0056419 | 0 | 2.04247 | 1 | 60 | 150 | no_ion
0 | 252.4038 | 0.062857 | -0.0051715 | 0 | 2.04247 | 1 | 60 | 150 | no_ion
0 | 198.6229 | 0.0635948 | -0.0046957 | 0 | 2.04247 | 1 | 60 | 150 | no_ion
0 | 158.3615 | 0.0641759 | -0.0042617 | 0 | 2.04247 | 1 | 60 | 150 | no_ion
0 | 125.558 | 0.0647112 | -0.0038551 | 0 | 2.04247 | 1 | 60 | 150 | no_ion
0 | 100.4464 | 0.0651901 | -0.0034865 | 0 | 2.04247 | 1 | 60 | 150 | no_ion
0 | 79.00281 | 0.0655386 | -0.0031419 | 0 | 2.04247 | 1 | 60 | 150 | no_ion
0 | 63.3446 | 0.065895 | -0.0028722 | 0 | 2.04247 | 1 | 60 | 150 | no_ion
0 | 50.22321 | 0.0661816 | -0.0026372 | 0 | 2.04247 | 1 | 60 | 150 | no_ion
0 | 38.42213 | 0.0664873 | -0.0024373 | 0 | 2.04247 | 1 | 60 | 150 | no_ion
0 | 31.25 | 0.0667005 | -0.0023335 | 0 | 2.04247 | 1 | 60 | 150 | no_ion
0 | 24.93351 | 0.0669573 | -0.0022524 | 0 | 2.04247 | 1 | 60 | 150 | no_ion
0 | 19.86229 | 0.0672415 | -0.0022118 | 0 | 2.04247 | 1 | 60 | 150 | no_ion
0 | 15.625 | 0.0675549 | -0.0021598 | 0 | 2.04247 | 1 | 60 | 150 | no_ion
0 | 12.40079 | 0.0677615 | -0.0021397 | 0 | 2.04247 | 1 | 60 | 150 | no_ion
0 | 9.93114 | 0.0681232 | -0.0021351 | 0 | 2.04247 | 1 | 60 | 150 | no_ion
0 | 7.944915 | 0.0683587 | -0.0021276 | 0 | 2.04247 | 1 | 60 | 150 | no_ion
0 | 6.317385 | 0.0686473 | -0.002088 | 0 | 2.04247 | 1 | 60 | 150 | no_ion
0 | 5.008013 | 0.068908 | -0.002043 | 0 | 2.04247 | 1 | 60 | 150 | no_ion
0 | 3.945707 | 0.0692485 | -0.0019813 | 0 | 2.04247 | 1 | 60 | 150 | no_ion
0 | 3.158693 | 0.0695857 | -0.0019065 | 0 | 2.04247 | 1 | 60 | 150 | no_ion
0 | 2.504006 | 0.0698102 | -0.0019078 | 0 | 2.04247 | 1 | 60 | 150 | no_ion
0 | 1.998082 | 0.0699847 | -0.001793 | 0 | 2.04247 | 1 | 60 | 150 | no_ion
0 | 1.584686 | 0.0702282 | -0.001588 | 0 | 2.04247 | 1 | 60 | 150 | no_ion
0 | 1.266892 | 0.0705599 | -0.001495 | 0 | 2.04247 | 1 | 60 | 150 | no_ion
0 | 0.999041 | 0.0704848 | -0.0013774 | 0 | 2.04247 | 1 | 60 | 150 | no_ion
0 | 0.7923428 | 0.0710184 | -0.0010708 | 0 | 2.04247 | 1 | 60 | 150 | no_ion
0 | 0.6334459 | 0.0710596 | -0.001166 | 0 | 2.04247 | 1 | 60 | 150 | no_ion
0 | 0.5040323 | 0.0710218 | -0.0011705 | 0 | 2.04247 | 1 | 60 | 150 | no_ion
0 | 0.400641 | 0.0710809 | -0.0009347 | 0 | 2.04247 | 1 | 60 | 150 | no_ion
0 | 0.316723 | 0.0709417 | -0.0008369 | 0 | 2.04247 | 1 | 60 | 150 | no_ion
0 | 0.2520161 | 0.0711157 | -0.0006936 | 0 | 2.04247 | 1 | 60 | 150 | no_ion
0 | 0.2003205 | 0.0710705 | -0.0003938 | 0 | 2.04247 | 1 | 60 | 150 | no_ion
0 | 0.1588983 | 0.0710798 | -8.006879e-05 | 0 | 2.04247 | 1 | 60 | 150 | no_ion
0 | 0.1260081 | 0.0708396 | 0.0001068 | 0 | 2.04247 | 1 | 60 | 150 | no_ion
0 | 0.1001603 | 0.0705562 | 0.0002111 | 0 | 2.04247 | 1 | 60 | 150 | no_ion
0 | 0.0794492 | 0.0706798 | 7.40321e-05 | 0 | 2.04247 | 1 | 60 | 150 | no_ion
0 | 0.0631739 | 0.0703385 | 0.0001951 | 0 | 2.04247 | 1 | 60 | 150 | no_ion
0 | 0.0501337 | 0.0702169 | 0.000549 | 0 | 2.04247 | 1 | 60 | 150 | no_ion
0 | 0.0398258 | 0.0698952 | 0.0004372 | 0 | 2.04247 | 1 | 60 | 150 | no_ion
0 | 0.0316296 | 0.0697405 | 0.0005178 | 0 | 2.04247 | 1 | 60 | 150 | no_ion
0 | 0.0251206 | 0.0694007 | 0.0005061 | 0 | 2.04247 | 1 | 60 | 150 | no_ion
0 | 0.0199553 | 0.0693093 | 0.0006036 | 0 | 2.04247 | 1 | 60 | 150 | no_ion
0 | 0.0158522 | 0.0690328 | 0.0006626 | 0 | 2.04247 | 1 | 60 | 150 | no_ion
0 | 0.0125907 | 0.069086 | 0.0005853 | 0 | 2.04247 | 1 | 60 | 150 | no_ion
0 | 0.0100011 | 0.0688893 | 0.0005949 | 0 | 2.04247 | 1 | 60 | 150 | no_ion
2 | 20015.62 | 0.0434741 | 0.0027814 | 0 | 2.047309 | 1 | 60 | 150 | no_ion
2 | 15890.62 | 0.0437686 | 0.0011933 | 0 | 2.047309 | 1 | 60 | 150 | no_ion
2 | 12609.38 | 0.0441281 | -0.000231 | 0 | 2.047309 | 1 | 60 | 150 | no_ion
2 | 10078.13 | 0.0445917 | -0.0015166 | 0 | 2.047309 | 1 | 60 | 150 | no_ion
2 | 8015.625 | 0.0451449 | -0.0027432 | 0 | 2.047309 | 1 | 60 | 150 | no_ion
2 | 6328.125 | 0.0459416 | -0.0039544 | 0 | 2.047309 | 1 | 60 | 150 | no_ion
2 | 5015.625 | 0.0468884 | -0.005055 | 0 | 2.047309 | 1 | 60 | 150 | no_ion
2 | 3984.375 | 0.048025 | -0.0060301 | 0 | 2.047309 | 1 | 60 | 150 | no_ion
2 | 3170.956 | 0.0493098 | -0.0068795 | 0 | 2.047309 | 1 | 60 | 150 | no_ion
2 | 2527.573 | 0.0507824 | -0.0075087 | 0 | 2.047309 | 1 | 60 | 150 | no_ion
2 | 1976.103 | 0.0524829 | -0.007953 | 0 | 2.047309 | 1 | 60 | 150 | no_ion
2 | 1577.524 | 0.0540625 | -0.0081239 | 0 | 2.047309 | 1 | 60 | 150 | no_ion
2 | 1265.625 | 0.0556194 | -0.0080979 | 0 | 2.047309 | 1 | 60 | 150 | no_ion
2 | 998.264 | 0.0571215 | -0.0078816 | 0 | 2.047309 | 1 | 60 | 150 | no_ion
2 | 796.875 | 0.0584893 | -0.0075441 | 0 | 2.047309 | 1 | 60 | 150 | no_ion
2 | 627.7902 | 0.0597703 | -0.007097 | 0 | 2.047309 | 1 | 60 | 150 | no_ion
2 | 505.5147 | 0.0608018 | -0.0066571 | 0 | 2.047309 | 1 | 60 | 150 | no_ion
2 | 397.9953 | 0.0618399 | -0.0061459 | 0 | 2.047309 | 1 | 60 | 150 | no_ion
2 | 315.5048 | 0.0627 | -0.0056501 | 0 | 2.047309 | 1 | 60 | 150 | no_ion
2 | 252.4038 | 0.0634575 | -0.0051885 | 0 | 2.047309 | 1 | 60 | 150 | no_ion
2 | 198.6229 | 0.0641986 | -0.0046997 | 0 | 2.047309 | 1 | 60 | 150 | no_ion
2 | 158.3615 | 0.0647548 | -0.0042672 | 0 | 2.047309 | 1 | 60 | 150 | no_ion
2 | 125.558 | 0.0652946 | -0.0038545 | 0 | 2.047309 | 1 | 60 | 150 | no_ion
2 | 100.4464 | 0.0657409 | -0.0034982 | 0 | 2.047309 | 1 | 60 | 150 | no_ion
2 | 79.00281 | 0.0661219 | -0.0031432 | 0 | 2.047309 | 1 | 60 | 150 | no_ion
2 | 63.3446 | 0.0664473 | -0.0028722 | 0 | 2.047309 | 1 | 60 | 150 | no_ion
2 | 50.22321 | 0.0667374 | -0.002634 | 0 | 2.047309 | 1 | 60 | 150 | no_ion
2 | 38.42213 | 0.0670438 | -0.0024592 | 0 | 2.047309 | 1 | 60 | 150 | no_ion
2 | 31.25 | 0.0672752 | -0.0023607 | 0 | 2.047309 | 1 | 60 | 150 | no_ion
2 | 24.93351 | 0.0675174 | -0.0022833 | 0 | 2.047309 | 1 | 60 | 150 | no_ion
2 | 19.86229 | 0.0678184 | -0.0022447 | 0 | 2.047309 | 1 | 60 | 150 | no_ion
2 | 15.625 | 0.0681144 | -0.002223 | 0 | 2.047309 | 1 | 60 | 150 | no_ion
2 | 12.40079 | 0.0684449 | -0.0022195 | 0 | 2.047309 | 1 | 60 | 150 | no_ion
2 | 9.93114 | 0.0686877 | -0.0021874 | 0 | 2.047309 | 1 | 60 | 150 | no_ion
2 | 7.944915 | 0.0689653 | -0.0021752 | 0 | 2.047309 | 1 | 60 | 150 | no_ion
2 | 6.317385 | 0.0692729 | -0.0021666 | 0 | 2.047309 | 1 | 60 | 150 | no_ion
2 | 5.008013 | 0.0695516 | -0.0021083 | 0 | 2.047309 | 1 | 60 | 150 | no_ion
2 | 3.945707 | 0.0699357 | -0.0020658 | 0 | 2.047309 | 1 | 60 | 150 | no_ion
2 | 3.158693 | 0.070247 | -0.0019956 | 0 | 2.047309 | 1 | 60 | 150 | no_ion
2 | 2.504006 | 0.0705026 | -0.0019181 | 0 | 2.047309 | 1 | 60 | 150 | no_ion
2 | 1.998082 | 0.0706702 | -0.0018492 | 0 | 2.047309 | 1 | 60 | 150 | no_ion
2 | 1.584686 | 0.0709249 | -0.0016498 | 0 | 2.047309 | 1 | 60 | 150 | no_ion
2 | 1.266892 | 0.0709915 | -0.0016133 | 0 | 2.047309 | 1 | 60 | 150 | no_ion
2 | 0.999041 | 0.0713837 | -0.0014808 | 0 | 2.047309 | 1 | 60 | 150 | no_ion
2 | 0.7923428 | 0.0715669 | -0.0013994 | 0 | 2.047309 | 1 | 60 | 150 | no_ion
2 | 0.6334459 | 0.0717306 | -0.0013237 | 0 | 2.047309 | 1 | 60 | 150 | no_ion
2 | 0.5040323 | 0.0717971 | -0.0011336 | 0 | 2.047309 | 1 | 60 | 150 | no_ion
2 | 0.400641 | 0.0716244 | -0.0008924 | 0 | 2.047309 | 1 | 60 | 150 | no_ion
2 | 0.316723 | 0.0716814 | -0.0006955 | 0 | 2.047309 | 1 | 60 | 150 | no_ion
2 | 0.2520161 | 0.0716528 | -0.0005699 | 0 | 2.047309 | 1 | 60 | 150 | no_ion
2 | 0.2003205 | 0.0718357 | -0.0003111 | 0 | 2.047309 | 1 | 60 | 150 | no_ion
2 | 0.1588983 | 0.0714362 | -0.0003934 | 0 | 2.047309 | 1 | 60 | 150 | no_ion
2 | 0.1260081 | 0.0715999 | -0.0003489 | 0 | 2.047309 | 1 | 60 | 150 | no_ion
2 | 0.1001603 | 0.0712256 | -8.635177e-05 | 0 | 2.047309 | 1 | 60 | 150 | no_ion
2 | 0.0794492 | 0.0712732 | 3.55889e-06 | 0 | 2.047309 | 1 | 60 | 150 | no_ion
2 | 0.0631739 | 0.0712074 | 0.0004155 | 0 | 2.047309 | 1 | 60 | 150 | no_ion
2 | 0.0501337 | 0.070871 | 0.0007354 | 0 | 2.047309 | 1 | 60 | 150 | no_ion
2 | 0.0398258 | 0.0705194 | 0.0004917 | 0 | 2.047309 | 1 | 60 | 150 | no_ion
2 | 0.0316296 | 0.0703326 | 0.000489 | 0 | 2.047309 | 1 | 60 | 150 | no_ion
2 | 0.0251206 | 0.0702456 | 0.0004214 | 0 | 2.047309 | 1 | 60 | 150 | no_ion
2 | 0.0199553 | 0.0700464 | 0.0005611 | 0 | 2.047309 | 1 | 60 | 150 | no_ion
2 | 0.0158522 | 0.0697465 | 0.0005446 | 0 | 2.047309 | 1 | 60 | 150 | no_ion
2 | 0.0125907 | 0.0696742 | 0.0004558 | 0 | 2.047309 | 1 | 60 | 150 | no_ion
2 | 0.0100011 | 0.0696584 | 0.0003659 | 0 | 2.047309 | 1 | 60 | 150 | no_ion
4 | 20015.62 | 0.0439385 | 0.0026954 | 0 | 2.051472 | 1 | 60 | 150 | no_ion
4 | 15890.62 | 0.044226 | 0.0011169 | 0 | 2.051472 | 1 | 60 | 150 | no_ion
4 | 12609.38 | 0.0445629 | -0.0003097 | 0 | 2.051472 | 1 | 60 | 150 | no_ion
4 | 10078.13 | 0.0450305 | -0.0015714 | 0 | 2.051472 | 1 | 60 | 150 | no_ion
4 | 8015.625 | 0.0455917 | -0.0027961 | 0 | 2.051472 | 1 | 60 | 150 | no_ion
4 | 6328.125 | 0.0464167 | -0.0039938 | 0 | 2.051472 | 1 | 60 | 150 | no_ion
4 | 5015.625 | 0.0473483 | -0.0050896 | 0 | 2.051472 | 1 | 60 | 150 | no_ion
4 | 3984.375 | 0.0485069 | -0.0060657 | 0 | 2.051472 | 1 | 60 | 150 | no_ion
4 | 3170.956 | 0.0498321 | -0.0068848 | 0 | 2.051472 | 1 | 60 | 150 | no_ion
4 | 2527.573 | 0.0512733 | -0.0074889 | 0 | 2.051472 | 1 | 60 | 150 | no_ion
4 | 1976.103 | 0.0529961 | -0.0079178 | 0 | 2.051472 | 1 | 60 | 150 | no_ion
4 | 1577.524 | 0.0544968 | -0.0080953 | 0 | 2.051472 | 1 | 60 | 150 | no_ion
4 | 1265.625 | 0.0560166 | -0.0080545 | 0 | 2.051472 | 1 | 60 | 150 | no_ion
4 | 998.264 | 0.0575514 | -0.0078343 | 0 | 2.051472 | 1 | 60 | 150 | no_ion
4 | 796.875 | 0.058886 | -0.0075023 | 0 | 2.051472 | 1 | 60 | 150 | no_ion
4 | 627.7902 | 0.0601348 | -0.0070831 | 0 | 2.051472 | 1 | 60 | 150 | no_ion
4 | 505.5147 | 0.06122 | -0.0066453 | 0 | 2.051472 | 1 | 60 | 150 | no_ion
4 | 397.9953 | 0.062252 | -0.0061439 | 0 | 2.051472 | 1 | 60 | 150 | no_ion
4 | 315.5048 | 0.0631121 | -0.0056533 | 0 | 2.051472 | 1 | 60 | 150 | no_ion
4 | 252.4038 | 0.063903 | -0.0051855 | 0 | 2.051472 | 1 | 60 | 150 | no_ion
4 | 198.6229 | 0.0646189 | -0.0046963 | 0 | 2.051472 | 1 | 60 | 150 | no_ion
4 | 158.3615 | 0.0652248 | -0.0042618 | 0 | 2.051472 | 1 | 60 | 150 | no_ion
4 | 125.558 | 0.065732 | -0.0038406 | 0 | 2.051472 | 1 | 60 | 150 | no_ion
4 | 100.4464 | 0.0661502 | -0.0034748 | 0 | 2.051472 | 1 | 60 | 150 | no_ion
4 | 79.00281 | 0.066562 | -0.0031365 | 0 | 2.051472 | 1 | 60 | 150 | no_ion
4 | 63.3446 | 0.0668661 | -0.0028706 | 0 | 2.051472 | 1 | 60 | 150 | no_ion
4 | 50.22321 | 0.0671358 | -0.002661 | 0 | 2.051472 | 1 | 60 | 150 | no_ion
4 | 38.42213 | 0.0674407 | -0.0024517 | 0 | 2.051472 | 1 | 60 | 150 | no_ion
4 | 31.25 | 0.0676829 | -0.0023629 | 0 | 2.051472 | 1 | 60 | 150 | no_ion
4 | 24.93351 | 0.0679297 | -0.0022903 | 0 | 2.051472 | 1 | 60 | 150 | no_ion
4 | 19.86229 | 0.0682535 | -0.0022644 | 0 | 2.051472 | 1 | 60 | 150 | no_ion
4 | 15.625 | 0.0685679 | -0.0022326 | 0 | 2.051472 | 1 | 60 | 150 | no_ion
4 | 12.40079 | 0.0688125 | -0.0022204 | 0 | 2.051472 | 1 | 60 | 150 | no_ion
4 | 9.93114 | 0.0691308 | -0.0022163 | 0 | 2.051472 | 1 | 60 | 150 | no_ion
4 | 7.944915 | 0.0694494 | -0.0022192 | 0 | 2.051472 | 1 | 60 | 150 | no_ion
4 | 6.317385 | 0.0697944 | -0.0021716 | 0 | 2.051472 | 1 | 60 | 150 | no_ion
4 | 5.008013 | 0.0700902 | -0.0021559 | 0 | 2.051472 | 1 | 60 | 150 | no_ion
4 | 3.945707 | 0.0703326 | -0.0021113 | 0 | 2.051472 | 1 | 60 | 150 | no_ion
4 | 3.158693 | 0.0705521 | -0.0020002 | 0 | 2.051472 | 1 | 60 | 150 | no_ion
4 | 2.504006 | 0.070964 | -0.0019606 | 0 | 2.051472 | 1 | 60 | 150 | no_ion
4 | 1.998082 | 0.0713327 | -0.0017791 | 0 | 2.051472 | 1 | 60 | 150 | no_ion
4 | 1.584686 | 0.0714238 | -0.0017211 | 0 | 2.051472 | 1 | 60 | 150 | no_ion
4 | 1.266892 | 0.0717357 | -0.0017426 | 0 | 2.051472 | 1 | 60 | 150 | no_ion
4 | 0.999041 | 0.0717691 | -0.0016151 | 0 | 2.051472 | 1 | 60 | 150 | no_ion
4 | 0.7923428 | 0.0719034 | -0.00153 | 0 | 2.051472 | 1 | 60 | 150 | no_ion
4 | 0.6334459 | 0.0718887 | -0.0012833 | 0 | 2.051472 | 1 | 60 | 150 | no_ion
4 | 0.5040323 | 0.072192 | -0.0012461 | 0 | 2.051472 | 1 | 60 | 150 | no_ion
4 | 0.400641 | 0.0723716 | -0.001145 | 0 | 2.051472 | 1 | 60 | 150 | no_ion
4 | 0.316723 | 0.0724292 | -0.0008 | 0 | 2.051472 | 1 | 60 | 150 | no_ion
4 | 0.2520161 | 0.0722536 | -0.0007534 | 0 | 2.051472 | 1 | 60 | 150 | no_ion
4 | 0.2003205 | 0.0722117 | -0.0004637 | 0 | 2.051472 | 1 | 60 | 150 | no_ion
4 | 0.1588983 | 0.0723018 | -0.0003187 | 0 | 2.051472 | 1 | 60 | 150 | no_ion
4 | 0.1260081 | 0.0724102 | -5.477195e-05 | 0 | 2.051472 | 1 | 60 | 150 | no_ion
4 | 0.1001603 | 0.0719463 | -4.831727e-05 | 0 | 2.051472 | 1 | 60 | 150 | no_ion
4 | 0.0794492 | 0.0718376 | 0.0001603 | 0 | 2.051472 | 1 | 60 | 150 | no_ion
4 | 0.0631739 | 0.0716073 | 0.0002886 | 0 | 2.051472 | 1 | 60 | 150 | no_ion
4 | 0.0501337 | 0.0714071 | 0.0003652 | 0 | 2.051472 | 1 | 60 | 150 | no_ion
4 | 0.0398258 | 0.071214 | 0.0004894 | 0 | 2.051472 | 1 | 60 | 150 | no_ion
4 | 0.0316296 | 0.0711639 | 0.0006514 | 0 | 2.051472 | 1 | 60 | 150 | no_ion
4 | 0.0251206 | 0.0708226 | 0.0005165 | 0 | 2.051472 | 1 | 60 | 150 | no_ion
4 | 0.0199553 | 0.0705398 | 0.0004889 | 0 | 2.051472 | 1 | 60 | 150 | no_ion
4 | 0.0158522 | 0.0704378 | 0.0004699 | 0 | 2.051472 | 1 | 60 | 150 | no_ion
4 | 0.0125907 | 0.0702984 | 0.0004262 | 0 | 2.051472 | 1 | 60 | 150 | no_ion
4 | 0.0100011 | 0.0700929 | 0.0003525 | 0 | 2.051472 | 1 | 60 | 150 | no_ion
6 | 20015.62 | 0.0444225 | 0.0026046 | 0 | 2.055727 | 1 | 60 | 150 | no_ion
6 | 15890.62 | 0.0447089 | 0.0010239 | 0 | 2.055727 | 1 | 60 | 150 | no_ion
6 | 12609.38 | 0.0451466 | -0.0003996 | 0 | 2.055727 | 1 | 60 | 150 | no_ion
6 | 10078.13 | 0.0456117 | -0.00166 | 0 | 2.055727 | 1 | 60 | 150 | no_ion
6 | 8015.625 | 0.046254 | -0.002884 | 0 | 2.055727 | 1 | 60 | 150 | no_ion
6 | 6328.125 | 0.0470182 | -0.0040558 | 0 | 2.055727 | 1 | 60 | 150 | no_ion
6 | 5015.625 | 0.0479794 | -0.0051469 | 0 | 2.055727 | 1 | 60 | 150 | no_ion
6 | 3984.375 | 0.0491722 | -0.0060878 | 0 | 2.055727 | 1 | 60 | 150 | no_ion
6 | 3170.956 | 0.0504666 | -0.0068862 | 0 | 2.055727 | 1 | 60 | 150 | no_ion
6 | 2527.573 | 0.0519307 | -0.0074949 | 0 | 2.055727 | 1 | 60 | 150 | no_ion
6 | 1976.103 | 0.0535917 | -0.0078935 | 0 | 2.055727 | 1 | 60 | 150 | no_ion
6 | 1577.524 | 0.05518 | -0.0080498 | 0 | 2.055727 | 1 | 60 | 150 | no_ion
6 | 1265.625 | 0.0565951 | -0.0079978 | 0 | 2.055727 | 1 | 60 | 150 | no_ion
6 | 998.264 | 0.0581167 | -0.0078015 | 0 | 2.055727 | 1 | 60 | 150 | no_ion
6 | 796.875 | 0.0594406 | -0.0074769 | 0 | 2.055727 | 1 | 60 | 150 | no_ion
6 | 627.7902 | 0.0607179 | -0.0070673 | 0 | 2.055727 | 1 | 60 | 150 | no_ion
6 | 505.5147 | 0.0617822 | -0.0066443 | 0 | 2.055727 | 1 | 60 | 150 | no_ion
6 | 397.9953 | 0.062785 | -0.0061428 | 0 | 2.055727 | 1 | 60 | 150 | no_ion
6 | 315.5048 | 0.0636984 | -0.0056588 | 0 | 2.055727 | 1 | 60 | 150 | no_ion
6 | 252.4038 | 0.0644782 | -0.005189 | 0 | 2.055727 | 1 | 60 | 150 | no_ion
6 | 198.6229 | 0.0651832 | -0.0047039 | 0 | 2.055727 | 1 | 60 | 150 | no_ion
6 | 158.3615 | 0.0658064 | -0.0042604 | 0 | 2.055727 | 1 | 60 | 150 | no_ion
6 | 125.558 | 0.0663119 | -0.0038411 | 0 | 2.055727 | 1 | 60 | 150 | no_ion
6 | 100.4464 | 0.0667091 | -0.0034731 | 0 | 2.055727 | 1 | 60 | 150 | no_ion
6 | 79.00281 | 0.0671218 | -0.0031267 | 0 | 2.055727 | 1 | 60 | 150 | no_ion
6 | 63.3446 | 0.0674685 | -0.0028615 | 0 | 2.055727 | 1 | 60 | 150 | no_ion
6 | 50.22321 | 0.0677575 | -0.0026551 | 0 | 2.055727 | 1 | 60 | 150 | no_ion
6 | 38.42213 | 0.0680093 | -0.00246 | 0 | 2.055727 | 1 | 60 | 150 | no_ion
6 | 31.25 | 0.068262 | -0.0023801 | 0 | 2.055727 | 1 | 60 | 150 | no_ion
6 | 24.93351 | 0.0684913 | -0.0023142 | 0 | 2.055727 | 1 | 60 | 150 | no_ion
6 | 19.86229 | 0.0688017 | -0.0022843 | 0 | 2.055727 | 1 | 60 | 150 | no_ion
6 | 15.625 | 0.0690998 | -0.0022657 | 0 | 2.055727 | 1 | 60 | 150 | no_ion
6 | 12.40079 | 0.069332 | -0.0022469 | 0 | 2.055727 | 1 | 60 | 150 | no_ion
6 | 9.93114 | 0.0696869 | -0.0022512 | 0 | 2.055727 | 1 | 60 | 150 | no_ion
6 | 7.944915 | 0.07003 | -0.0022292 | 0 | 2.055727 | 1 | 60 | 150 | no_ion
6 | 6.317385 | 0.0703528 | -0.0022071 | 0 | 2.055727 | 1 | 60 | 150 | no_ion
6 | 5.008013 | 0.0707461 | -0.0021746 | 0 | 2.055727 | 1 | 60 | 150 | no_ion
6 | 3.945707 | 0.070914 | -0.0021465 | 0 | 2.055727 | 1 | 60 | 150 | no_ion
6 | 3.158693 | 0.0712725 | -0.0020618 | 0 | 2.055727 | 1 | 60 | 150 | no_ion
6 | 2.504006 | 0.0715742 | -0.002008 | 0 | 2.055727 | 1 | 60 | 150 | no_ion
6 | 1.998082 | 0.0718726 | -0.0018813 | 0 | 2.055727 | 1 | 60 | 150 | no_ion
6 | 1.584686 | 0.0721021 | -0.0018183 | 0 | 2.055727 | 1 | 60 | 150 | no_ion
6 | 1.266892 | 0.0723902 | -0.0016495 | 0 | 2.055727 | 1 | 60 | 150 | no_ion
6 | 0.999041 | 0.0723654 | -0.0016113 | 0 | 2.055727 | 1 | 60 | 150 | no_ion
6 | 0.7923428 | 0.07239 | -0.0014647 | 0 | 2.055727 | 1 | 60 | 150 | no_ion
6 | 0.6334459 | 0.0727943 | -0.0010954 | 0 | 2.055727 | 1 | 60 | 150 | no_ion
6 | 0.5040323 | 0.0728253 | -0.0012172 | 0 | 2.055727 | 1 | 60 | 150 | no_ion
6 | 0.400641 | 0.072971 | -0.0009543 | 0 | 2.055727 | 1 | 60 | 150 | no_ion
6 | 0.316723 | 0.0732319 | -0.0010497 | 0 | 2.055727 | 1 | 60 | 150 | no_ion
6 | 0.2520161 | 0.073185 | -0.0006245 | 0 | 2.055727 | 1 | 60 | 150 | no_ion
6 | 0.2003205 | 0.0731127 | -0.0005254 | 0 | 2.055727 | 1 | 60 | 150 | no_ion
6 | 0.1588983 | 0.0729889 | -0.0003228 | 0 | 2.055727 | 1 | 60 | 150 | no_ion
6 | 0.1260081 | 0.0728061 | -0.0003241 | 0 | 2.055727 | 1 | 60 | 150 | no_ion
6 | 0.1001603 | 0.0726598 | -0.0003458 | 0 | 2.055727 | 1 | 60 | 150 | no_ion
6 | 0.0794492 | 0.072572 | -9.64e-05 | 0 | 2.055727 | 1 | 60 | 150 | no_ion
6 | 0.0631739 | 0.0723962 | 0.0003756 | 0 | 2.055727 | 1 | 60 | 150 | no_ion
6 | 0.0501337 | 0.0722048 | 0.0004225 | 0 | 2.055727 | 1 | 60 | 150 | no_ion
6 | 0.0398258 | 0.0721105 | 0.0005879 | 0 | 2.055727 | 1 | 60 | 150 | no_ion
6 | 0.0316296 | 0.0716861 | 0.0004591 | 0 | 2.055727 | 1 | 60 | 150 | no_ion
6 | 0.0251206 | 0.0715921 | 0.0004084 | 0 | 2.055727 | 1 | 60 | 150 | no_ion
6 | 0.0199553 | 0.0714611 | 0.0003502 | 0 | 2.055727 | 1 | 60 | 150 | no_ion
6 | 0.0158522 | 0.0710641 | 0.0005657 | 0 | 2.055727 | 1 | 60 | 150 | no_ion
6 | 0.0125907 | 0.0710382 | 0.0005145 | 0 | 2.055727 | 1 | 60 | 150 | no_ion
6 | 0.0100011 | 0.0707502 | 0.0004476 | 0 | 2.055727 | 1 | 60 | 150 | no_ion